## Textiles
Select priority | Material details (examples) | Chemical Group | Substance name | EC/List no | CAS | CL | Screening Analytical method | Portable device Screening Analytical method | Comments on Screening Analitycal method | Targeted Analytical method | Comments on Targeted Analytical method
1 | All fibres including synthetic leather | Aldehydes | Formaldehyde | 200-001-8 | 50-00-0 | 30 mg/kg | EN ISO 14184-2:2011 Textiles — Determination of formaldehyde — Part 2: Released formaldehyde (vapour absorption method) |  |  | EN ISO 14184-1 Textiles — Determination of formaldehyde — Part 1: Free and hydrolysed formaldehyde (water extraction method) (ISO 14184-1:2011)
1 | Synthetic fibres | Aldehydes | Acetaldehyde | 200-836-8 | 75-07-0 | 10 mg/kg |  |  |  | EPA METHOD 8315A DETERMINATION OF CARBONYL COMPOUNDS BY HIGH PERFORMANCE LIQUID CHROMATOGRAPHY (HPLC) | In-house SOP to be developed
1 | Synthetic leather | Amides | Dimethylformamide | 200-679-5 | 68-12-2 | 10 mg/kg |  |  |  | SIST EN 17131:2019 Textiles and textile products - Determination of dimethylformamide (DMF), method using gas chromatography
1 | Synthetic leather | Amides | N,N-dimethylacetamide (DMAC) | 204-826-4 | 127-19-5 | 10 mg/kg |  |  |  | SIST EN 17131:2019 Textiles and textile products - Determination of dimethylformamide (DMF), method using gas chromatography
1 | Synthetic leather | Amides | N-Methylpyrrolidone | 212-828-1 | 872-50-4 | 10 mg/kg |  |  |  | SIST EN 17131:2019 Textiles and textile products - Determination of dimethylformamide (DMF), method using gas chromatography
2 | Synthetic fibres | Amides | N-ethyl-2-pyrrolidone; 1-ethylpyrrolidin-2-one | 220-250-6 | 2687-91-4 | 10 mg/kg |  |  |  | SIST EN 17131:2019 Textiles and textile products - Determination of dimethylformamide (DMF), method using gas chromatography
1 | Dyed | Aromatic amines | 4-aminoazobenzene | 200-453-6 | 60-09-3 | 30 mg/kg |  |  |  | EN ISO 14362-3:2017 Textiles – Methods for determination of certain aromatic amines derived from azo colorants – Part 3: Detection of the use of certain azo colorants, which may release 4-aminoazobenzene
1 | Dyed | Aromatic amines | 2-Methoxyaniline,o-Anisidine | 201-963-1 | 90-04-0 | 30 mg/kg |  |  |  | EN ISO 14362-1:2017 Textiles – Methods for determination of certain aromatic amines derived from azo colorants – Part 1: Detection of the use of certain azo colorants accessible with and without extracting the fibres
1 | Dyed | Aromatic amines | 2-naphthylamine | 202-080-4 | 91-59-8 | 30 mg/kg |  |  |  | EN ISO 14362-1:2017 Textiles – Methods for determination of certain aromatic amines derived from azo colorants – Part 1: Detection of the use of certain azo colorants accessible with and without extracting the fibres
1 | Dyed | Aromatic amines | 3,3'-dichlorobenzidine 3,3'-dichlorobiphenyl-4,4'-ylenediamine | 202-109-0 | 91-94-1 | 30 mg/kg |  |  |  | EN ISO 14362-1:2017 Textiles – Methods for determination of certain aromatic amines derived from azo colorants – Part 1: Detection of the use of certain azo colorants accessible with and without extracting the fibres
1 | Dyed | Aromatic amines | Biphenyl-4-ylamine,4-aminobiphenyl xenylamine | 202-177-1 | 92-67-1 | 30 mg/kg |  |  |  | EN ISO 14362-1:2017 Textiles – Methods for determination of certain aromatic amines derived from azo colorants – Part 1: Detection of the use of certain azo colorants accessible with and without extracting the fibres
1 | Dyed | Aromatic amines | Benzidine | 202-199-1 | 92-87-5 | 30 mg/kg |  |  |  | EN ISO 14362-1:2017 Textiles – Methods for determination of certain aromatic amines derived from azo colorants – Part 1: Detection of the use of certain azo colorants accessible with and without extracting the fibres
1 | Dyed | Aromatic amines | 2-Aminotoluene | 202-429-0 | 95-53-4 | 30 mg/kg |  |  |  | EN ISO 14362-1:2017 Textiles – Methods for determination of certain aromatic amines derived from azo colorants – Part 1: Detection of the use of certain azo colorants accessible with and without extracting the fibres
1 | Dyed | Aromatic amines | 4-chloro-o-toluidine | 202-441-6 | 95-69-2 | 30 mg/kg |  |  |  | EN ISO 14362-1:2017 Textiles – Methods for determination of certain aromatic amines derived from azo colorants – Part 1: Detection of the use of certain azo colorants accessible with and without extracting the fibres
1 | Dyed | Aromatic amines | 4-methyl-m-phenylene diamine | 202-453-1 | 95-80-7 | 30 mg/kg |  |  |  | EN ISO 14362-1:2017 Textiles – Methods for determination of certain aromatic amines derived from azo colorants – Part 1: Detection of the use of certain azo colorants accessible with and without extracting the fibres
1 | Dyed | Aromatic amines | o-aminoazotoluene,4-amino-2',3-dimethylazobenzene,4-o-tolylazo-o-toluidine | 202-591-2 | 97-56-3 | 30 mg/kg |  |  |  | EN ISO 14362-1:2017 Textiles – Methods for determination of certain aromatic amines derived from azo colorants – Part 1: Detection of the use of certain azo colorants accessible with and without extracting the fibres
2 | Dyed | Aromatic amines | N,N-dimethyl-p-toluidine | 202-805-4 | 99-97-8 | 30 mg/kg |  |  |  | EN ISO 14362-1:2017 Textiles – Methods for determination of certain aromatic amines derived from azo colorants – Part 1: Detection of the use of certain azo colorants accessible with and without extracting the fibres | In-house SOP to be developed
1 | Dyed | Aromatic amines | 4,4'-methylenebis[2-chloroaniline] | 202-918-9 | 101-14-4 | 30 mg/kg |  |  |  | EN ISO 14362-1:2017 Textiles – Methods for determination of certain aromatic amines derived from azo colorants – Part 1: Detection of the use of certain azo colorants accessible with and without extracting the fibres
1 | Dyed | Aromatic amines | 4,4’- Diaminodiphenylmethane (MDA) | 202-974-4 | 101-77-9 | 30 mg/kg |  |  |  | EN ISO 14362-1:2017 Textiles – Methods for determination of certain aromatic amines derived from azo colorants – Part 1: Detection of the use of certain azo colorants accessible with and without extracting the fibres
1 | Dyed | Aromatic amines | 4,4'-oxydianiline | 202-977-0 | 101-80-4 | 30 mg/kg |  |  |  | EN ISO 14362-1:2017 Textiles – Methods for determination of certain aromatic amines derived from azo colorants – Part 1: Detection of the use of certain azo colorants accessible with and without extracting the fibres
1 | Dyed | Aromatic amines | 4-chloroaniline | 203-401-0 | 106-47-8 | 30 mg/kg |  |  |  | EN ISO 14362-1:2017 Textiles – Methods for determination of certain aromatic amines derived from azo colorants – Part 1: Detection of the use of certain azo colorants accessible with and without extracting the fibres
1 | Dyed | Aromatic amines | 3,3'-dimethoxybenzidine | 204-355-4 | 119-90-4 | 30 mg/kg |  |  |  | EN ISO 14362-1:2017 Textiles – Methods for determination of certain aromatic amines derived from azo colorants – Part 1: Detection of the use of certain azo colorants accessible with and without extracting the fibres
1 | Dyed | Aromatic amines | 4,4'-bi-o-toluidine | 204-358-0 | 119-93-7 | 30 mg/kg |  |  |  | EN ISO 14362-1:2017 Textiles – Methods for determination of certain aromatic amines derived from azo colorants – Part 1: Detection of the use of certain azo colorants accessible with and without extracting the fibres
1 | Dyed | Aromatic amines | 6-methoxy-m-toluidine (p-cresidine) | 204-419-1 | 120-71-8 | 30 mg/kg |  |  |  | EN ISO 14362-1:2017 Textiles – Methods for determination of certain aromatic amines derived from azo colorants – Part 1: Detection of the use of certain azo colorants accessible with and without extracting the fibres
1 | Dyed | Aromatic amines | 2,4,5-trimethylaniline | 205-282-0 | 137-17-7 | 30 mg/kg |  |  |  | EN ISO 14362-1:2017 Textiles – Methods for determination of certain aromatic amines derived from azo colorants – Part 1: Detection of the use of certain azo colorants accessible with and without extracting the fibres
1 | Dyed | Aromatic amines | 4,4'-thiodianiline | 205-370-9 | 139-65-1 | 30 mg/kg |  |  |  | EN ISO 14362-1:2017 Textiles – Methods for determination of certain aromatic amines derived from azo colorants – Part 1: Detection of the use of certain azo colorants accessible with and without extracting the fibres
1 | Dyed | Aromatic amines | 2-Naphthylammoniumacetate | 209-030-0 | 553-00-4 | 30 mg/kg |  |  |  | EN ISO 14362-1:2017 Textiles – Methods for determination of certain aromatic amines derived from azo colorants – Part 1: Detection of the use of certain azo colorants accessible with and without extracting the fibres
1 | Dyed | Aromatic amines | 4-methoxy-m-phenylenediamine | 210-406-1 | 615-05-4 | 30 mg/kg |  |  |  | EN ISO 14362-1:2017 Textiles – Methods for determination of certain aromatic amines derived from azo colorants – Part 1: Detection of the use of certain azo colorants accessible with and without extracting the fibres
1 | Dyed | Aromatic amines | 4,4'-methylenedi-o-toluidine | 212-658-8 | 838-88-0 | 30 mg/kg |  |  |  | EN ISO 14362-1:2017 Textiles – Methods for determination of certain aromatic amines derived from azo colorants – Part 1: Detection of the use of certain azo colorants accessible with and without extracting the fibres
1 | Dyed | Aromatic amines | 4-chloro-o-toluidinium chloride | 221-627-8 | 3165-93-3 | 30 mg/kg |  |  |  | EN ISO 14362-1:2017 Textiles – Methods for determination of certain aromatic amines derived from azo colorants – Part 1: Detection of the use of certain azo colorants accessible with and without extracting the fibres
1 | Dyed | Aromatic amines | 4-methoxy-m-phenylene diammonium sulphate; 2,4-diaminoanisole sulphate | 254-323-9 | 39156-41-7 | 30 mg/kg |  |  |  | EN ISO 14362-1:2017 Textiles – Methods for determination of certain aromatic amines derived from azo colorants – Part 1: Detection of the use of certain azo colorants accessible with and without extracting the fibres
1 | Dyed | Aromatic amines | 2,4,5-trimethylaniline hydrochloride | n/a | 21436-97-5 | 30 mg/kg |  |  |  | EN ISO 14362-1:2017 Textiles – Methods for determination of certain aromatic amines derived from azo colorants – Part 1: Detection of the use of certain azo colorants accessible with and without extracting the fibres
1 | Synthetic leather | Aromatic hydrocarbons | Benzene | 200-753-7 | 71-43-2 | 5 mg/kg | In-house validated method: headspace 45 minutes at 120° C and GC-MS analysis |  | General screening for VOCs | EPA METHOD 8260D 2018 Volatile organic compounds by gas chromatography mass spectrometry + EPA METHOD 5021A 2014 Volatile organic compounds in various sample matrices using equilibrium headspace analysis
1 | All synthetic fibres and textiles, synthetic leather | Bisphenols | 4,4′-(hexafluoroisopropylidene)-diphenol | 216-036-7 | 1478-61-1 | 1 mg/kg |  |  |  | ISO 11936:2023 Leather — Determination of total content of certain bisphenols | In-house SOP to be developed
1 | All synthetic fibres and textiles, synthetic leather | Bisphenols | Bisphenol S | 201-250-5 | 80-09-1 | 1 mg/kg |  |  |  | ISO 11936:2023 Leather — Determination of total content of certain bisphenols | In-house SOP to be developed
1 | All synthetic fibres and textiles, synthetic leather | Bisphenols | Bisphenol A | 201-245-8 | 80-05-7 | 1 mg/kg |  |  |  | ISO 11936:2023 Leather — Determination of total content of certain bisphenols | In-house SOP to be developed
1 | Synthetic fibres | Bisphenols | 6,6'-di-tert-butyl-2,2'-methylenedi-p-cresol | 204-327-1 | 119-47-1 | 10 mg/kg |  |  |  | ISO 11936:2023 Leather — Determination of total content of certain bisphenols | In-house SOP to be developed
2 | Flame retardant | Borates | dibutyltin hydrogen borate | 401-040-5 | 75113-37-0 | 10 mg B/kg |  |  |  | EPA METHOD 200.7 DETERMINATION OF METALS AND TRACE ELEMENTS IN WATER AND WASTES BY INDUCTIVELY COUPLED PLASMA-ATOMIC EMISSION SPECTROMETRY | In-house SOP to be develped. Quantification of borate part only
2 | Flame retardant | Borates | Disodium tetraborate | 215-540-4 | 1303-96-4 | 10 mg B/kg |  |  |  | EPA METHOD 200.7 DETERMINATION OF METALS AND TRACE ELEMENTS IN WATER AND WASTES BY INDUCTIVELY COUPLED PLASMA-ATOMIC EMISSION SPECTROMETRY | In-house SOP to be developed
2 | Flame retardant | Borates | boric acid | 233-139-2 | 10043-35-3 | 10 mg B/kg |  |  |  | EPA METHOD 200.7 DETERMINATION OF METALS AND TRACE ELEMENTS IN WATER AND WASTES BY INDUCTIVELY COUPLED PLASMA-ATOMIC EMISSION SPECTROMETRY | In-house SOP to be developed
1 | Flame retardant | Brominated flame retardants | Tetrabromobisphenol A | 201-236-9 | 79-94-7 | 10 mg/kg |  |  |  | EN ISO 17881-1:2016 Textiles - Determination of certain flame retardants - Part 1: Brominated flame retardants (ISO 17881-1:2016)
2 | Flame retardant | Brominated flame retardants | Ammonium bromide | 235-183-8 | 12124-97-9 | 10 mg Br-/kg |  |  |  | EPA METHOD 9056A DETERMINATION OF INORGANIC ANIONS BY ION CHROMATOGRAPHY | In-house SOP to be developed
2 | Flame retardant | Brominated flame retardants | 2,2-bis(bromomethyl)propane-1,3-diol | 221-967-7 | 3296-90-0 | 10 mg/kg |  |  |  | EN ISO 17881-1:2016 Textiles - Determination of certain flame retardants - Part 1: Brominated flame retardants (ISO 17881-1:2016)
2 | Flame retardant | Brominated flame retardants | diphenylether; octabromo derivate | 251-087-9 | 32536-52-0 | 10 mg/kg |  |  |  | EN ISO 17881-1:2016 Textiles - Determination of certain flame retardants - Part 1: Brominated flame retardants (ISO 17881-1:2016)
1 | PVC-based synthetic leather | Chlorinated aliphatic hydrocarbons | Vinyl chloride | 200-831-0 | 75-01-4 | 10 mg/kg |  |  |  | EN ISO 6401:2022 Plastics - Poly(vinyl chloride) - Determination of residual vinyl chloride monomer using gas-chromatographic method (ISO 6401:2022)
2 | Synthetic leather | Chlorinated aliphatic hydrocarbons | 1,1-dichloroethene | 200-864-0 | 75-35-4 | 10 mg/kg | In-house validated method: headspace 45 minutes at 120° C and GC-MS analysis |  | General screening for VOCs | EPA METHOD 8260D 2018 Volatile organic compounds by gas chromatography mass spectrometry | In-house SOP to be developed
2 | Synthetic leather | Chlorinated aliphatic hydrocarbons | trichloroethylene; trichloroethene | 201-167-4 | 79-01-6 | 10 mg/kg | In-house validated method: headspace 45 minutes at 120° C and GC-MS analysis |  | General screening for VOCs | EPA METHOD 8260D 2018 Volatile organic compounds by gas chromatography mass spectrometry | In-house SOP to be developed
2 | Synthetic fibres, synthetic leather | Chlorinated aliphatic hydrocarbons | 1,2,3-trichloropropane | 202-486-1 | 96-18-4 | 10 mg/kg |  |  |  | EPA METHOD 8260D 2018 Volatile organic compounds by gas chromatography mass spectrometry | In-house SOP to be developed
2 | Synthetic leather | Chlorinated aliphatic hydrocarbons | 1,2-dichloroethane; ethylene dichloride | 203-458-1 | 107-06-2 | 10 mg/kg | In-house validated method: headspace 45 minutes at 120° C and GC-MS analysis |  | General screening for VOCs | EPA METHOD 8260D 2018 Volatile organic compounds by gas chromatography mass spectrometry | In-house SOP to be developed
2 | All synthetic fibres and textiles, synthetic leather | Chlorinated aromatic hydrocarbons | α, α,α-trichlorotoluene; benzotrichloride | 202-634-5 | 98-07-7 | 10 mg/kg |  |  |  | EN 17137:2018 Textiles - Determination of the content of compounds based on chlorobenzenes and chlorotoluenes
2 | All synthetic fibres and textiles, synthetic leather | Chlorinated aromatic hydrocarbons | α-chlorotoluene; benzyl chloride | 202-853-6 | 100-44-7 | 10 mg/kg |  |  |  | EN 17137:2018 Textiles - Determination of the content of compounds based on chlorobenzenes and chlorotoluenes
2 | All synthetic fibres and textiles, synthetic leather | Chlorinated aromatic hydrocarbons | α, α,α,4-tetrachlorotoluene; p-chlorobenzotrichloride | 226-009-1 | 5216-25-1 | 10 mg/kg |  |  |  | EN 17137:2018 Textiles - Determination of the content of compounds based on chlorobenzenes and chlorotoluenes
1 | Synthetic fibres, polyurethane | Chloroalcohols | 1,3-dichloropropan-2-ol | 202-491-9 | 96-23-1 | 10 mg/kg |  |  |  | EN ISO 17070:2015 Leather - Chemical tests - Determination of tetrachlorophenol-, trichlorophenol-, dichlorophenol-, monochlorophenol-isomers and pentachlorophenol content (ISO 17070:2015)
2 | Synthetic fibres | fluorinated alkene | tetrafluoroethylene | 204-126-9 | 116-14-3 | 10 mg/kg |  |  |  | METHOD 8260D VOLATILE ORGANIC COMPOUNDS BY GAS CHROMATOGRAPHY/MASS SPECTROMETRY + EPA METHOD 5021A VOLATILE ORGANIC COMPOUNDS IN VARIOUS SAMPLE MATRICES USING EQUILIBRIUM HEADSPACE ANALYSIS | In-house SOP to be developed
2 |  | Glycols and glycol ethers | 1,2-bis(2-methoxyethoxy)ethane; TEGDME; triethylene glycol dimethyl ether; triglyme | 203-977-3 | 112-49-2 | 10 mg/kg |  |  |  | EPA METHOD 8260D VOLATILE ORGANIC COMPOUNDS BY GAS CHROMATOGRAPHY/MASS SPECTROMETRY | In-house SOP to be developed
2 |  | Glycols and glycol ethers | 1,2-dimethoxyethane; ethylene glycol dimethyl ether; EGDME | 203-794-9 | 110-71-4 | 10 mg/kg |  |  |  | EPA METHOD 8260D VOLATILE ORGANIC COMPOUNDS BY GAS CHROMATOGRAPHY/MASS SPECTROMETRY | In-house SOP to be developed
1 |  | Glycols and glycol ethers | 2-methoxyethanol | 203-713-7 | 109-86-4 | 10 mg/kg |  |  |  | EPA METHOD 8260D VOLATILE ORGANIC COMPOUNDS BY GAS CHROMATOGRAPHY/MASS SPECTROMETRY | In-house SOP to be developed
2 |  | Glycols and glycol ethers | 2-methoxyethyl acetate; methylglycol acetate | 203-772-9 | 110-49-6 | 10 mg/kg |  |  |  | EPA METHOD 8260D VOLATILE ORGANIC COMPOUNDS BY GAS CHROMATOGRAPHY/MASS SPECTROMETRY | In-house SOP to be developed
2 |  | Glycols and glycol ethers | 2-methoxypropanol | 216-455-5 | 1589-47-5 | 10 mg/kg |  |  |  | EPA METHOD 8260D VOLATILE ORGANIC COMPOUNDS BY GAS CHROMATOGRAPHY/MASS SPECTROMETRY | In-house SOP to be developed
2 |  | Glycols and glycol ethers | 2-methoxypropyl acetate | 274-724-2 | 70657-70-4 | 10 mg/kg |  |  |  | EPA METHOD 8260D VOLATILE ORGANIC COMPOUNDS BY GAS CHROMATOGRAPHY/MASS SPECTROMETRY | In-house SOP to be developed
2 | Synthetic fibres | Imidazoles | 1-vinylimidazole | 214-012-0 | 1072-63-5 | 10 mg/kg |  |  |  | EPA METHOD 8270E SEMIVOLATILE ORGANIC COMPOUNDS BY GAS CHROMATOGRAPHY/MASS SPECTROMETRY + EPA METHOD 3620C FLORISIL CLEANUP | In-house SOP to be developed
2 | Dyed | Ketones | 4,4'-Bis(dimethylamino)benzophenon (Michlers Keton) | 202-027-5 | 90-94-8 | 10 mg/kg |  |  |  | DIN 54231:2022-09 Textiles - Determination of dyes after methanol extraction
2 |  | Metals | Lithium (lithium hydroxide) | 215-183-4 | 1310-65-2 | 10 mg Li/kg (content) |  |  |  | EN 16711-1:2015 Textiles - Determination of metal content - Part 1: Determination of metals using microwave digestion | In-house SOP to be developed
1 | All fibres | Metals | Arsenic (diarsenic trioxide) | 215-481-4 | 1327-53-3 | 10 mg As/kg (content) | In-house validated method: XRF | ISO 13196:2013 Soil quality — Screening soils for selected elements by energy-dispersive X-ray fluorescence spectrometry using a handheld or portable instrument | In-house SOP to be developed. | EN 16711-1:2015 Textiles - Determination of metal content - Part 1: Determination of metals using microwave digestion
1 | All fibres | Metals | Arsenic (diarsenic trioxide) | 215-481-4 | 1327-53-3 | 0.2 mg As/kg (extractable) |  |  |  | EN 16711-2:2015 Textiles - Determination of metal content - Part 2: Determination of metals extracted by acidic artificial perspiration solution
1 | All fibres | Metals | Lead and its compounds |  |  | 10 mg Pb/kg (content) | In-house validated method: XRF | ISO 13196:2013 Soil quality — Screening soils for selected elements by energy-dispersive X-ray fluorescence spectrometry using a handheld or portable instrument | In-house SOP to be developed. | EN 16711-1:2015 Textiles - Determination of metal content - Part 1: Determination of metals using microwave digestion
1 | All fibres | Metals | Lead and its compounds |  |  | 0.2 mg Pb/kg (extractable) |  |  |  | EN 16711-2:2015 Textiles - Determination of metal content - Part 2: Determination of metals extracted by acidic artificial perspiration solution
1 |  | Metals | Mercury |  |  | 0.02 mg Hg/kg (extractable) |  |  |  | EN 16711-2:2015 Textiles - Determination of metal content - Part 2: Determination of metals extracted by acidic artificial perspiration solution
1 |  | Metals | Mercury |  |  | 0.5 mg Hg/kg (content) |  |  |  | EN 16711-1:2015 Textiles - Determination of metal content - Part 1: Determination of metals using microwave digestion
1 | All fibres | Metals | Cadmium and its compounds | 231-152-8 | 7440-43-9 | 10 mg Cd/kg (content) | In-house validated method: XRF or AAS, ICP-MS, ICP-OES (wet methods) | ISO 13196:2013 Soil quality — Screening soils for selected elements by energy-dispersive X-ray fluorescence spectrometry using a handheld or portable instrument | In-house SOP to be developed. XRF migh not be sensitive enough for Cd. | EN 16711-1:2015 Textiles - Determination of metal content - Part 1: Determination of metals using microwave digestion
1 | All fibres | Metals | Cadmium and its compounds | 231-152-8 | 7440-43-9 | 0.1 mg Cd/kg (extractable) |  |  |  | EN 16711-2:2015 Textiles - Determination of metal content - Part 2: Determination of metals extracted by acidic artificial perspiration solution
2 | Woolen textiles, and synthetic fibres, dyed | Metals | Chromium (VI) compounds |  |  | 1 mg Cr(VI)/kg (extractable) | EN 16711-2:2015 Textiles - Determination of metal content - Part 2: Determination of metals extracted by acidic artificial perspiration solution | ISO 13196:2013 Soil quality — Screening soils for selected elements by energy-dispersive X-ray fluorescence spectrometry using a handheld or portable instrument | In-house SOP to be developed. Total Cr. | DIN EN ISO 17075-2 Leather - Chemical determination of chromium(VI) content in leather - Part 2: Chromatographic method (ISO 17075-2:2017)
1 | All fibres | Metals | Cobalt and its compounds | 231-158-0 | 7440-48-4 | 1 mg Co/kg (extractable) |  |  |  | EN 16711-2:2015 Textiles - Determination of metal content - Part 2: Determination of metals extracted by acidic artificial perspiration solution
1 | All fibres | Metals | Cobalt and its compounds | 231-158-0 | 7440-48-4 | 10 mg Co/kg (content) | In-house validated method: XRF or AAS, ICP-MS, ICP-OES (wet methods) | ISO 13196:2013 Soil quality — Screening soils for selected elements by energy-dispersive X-ray fluorescence spectrometry using a handheld or portable instrument | In-house SOP to be developed. XRF migh not be sensitive enough for Co. | EN 16711-1:2015 Textiles - Determination of metal content - Part 1: Determination of metals using microwave digestion
1 | Synthetic acrylic fibres | Nitriles | Acrylonitrile | 203-466-5 | 107-13-1 | 10 mg/kg |  |  |  | EPA METHOD 8031 ACRYLONITRILE BY GAS CHROMATOGRAPHY | In-house SOP to be developed
2 | Synthetic fibres | Nitrosamines | 2,2'-(nitrosoimino)bisethanol | 214-237-4 | 1116-54-7 | 0.5 mg/kg each, 5 mg/kg total |  |  |  | EN ISO 19577:2019 Footwear — Critical substances potentially present in footwear and footwear components — Determination of Nitrosamines | In-house SOP to be developed
1 | Synthetic fibres | Nitrosamines | Dimethylnitrosoamine | 200-549-8 | 62-75-9 | 0.5 mg/kg each, 5 mg/kg total |  |  |  | EN ISO 19577:2019 Footwear — Critical substances potentially present in footwear and footwear components — Determination of Nitrosamines
1 | Synthetic fibres, dyed | Organic Dyes | [4-[4,4'-bis(dimethylamino)benzhydrylidene]cyclohexa-2,5-dien-1-ylidene]dimethylammonium chloride | 208-953-6 | 548-62-9 | 50 mg/kg |  |  |  | DIN 54231:2022-09 Textiles - Determination of dyes after methanol extraction
1 | Synthetic fibres, dyed | Organic Dyes | Benzenamine, 4,4'-(4-iminocyclohexa-2,5- dienylidenemethylene)dianiline hydrochloride; C.I. Basic Red 9 | 209-321-2 | 569-61-9 | 50 mg/kg |  |  |  | DIN 54231:2022-09 Textiles - Determination of dyes after methanol extraction
1 | Synthetic fibres, dyed | Organic Dyes | disodium 3,3'-[[1,1'-biphenyl]-4,4'-diylbis(azo)]bis(4-aminonaphthalene-1-sulphonate); C.I. Direct Red 28 | 209-358-4 | 573-58-0 | 50 mg/kg |  |  |  | DIN 54231:2022-09 Textiles - Determination of dyes after methanol extraction
1 | Synthetic fibres, dyed | Organic Dyes | disodium 4-amino-3-[[4'-[(2,4-diaminophenyl)azo][1,1'-biphenyl]-4-yl]azo]-5-hydroxy-6-(phenylazo)naphtalene-2,7-disulphonate; C.I. Direct Black 38 | 217-710-3 | 1937-37-7 | 50 mg/kg |  |  |  | DIN 54231:2022-09 Textiles - Determination of dyes after methanol extraction
1 | Synthetic fibres, dyed | Organic Dyes | 1,4,5,8-tetraaminoanthraquinone; C.I. Disperse Blue 1 | 219-603-7 | 2475-45-8 | 50 mg/kg |  |  |  | DIN 54231:2022-09 Textiles - Determination of dyes after methanol extraction
1 | Synthetic fibres, dyed | Organic Dyes | tetrasodium 3,3'-[[1,1'-biphenyl]-4,4'-diylbis(azo)]bis[5-amino-4-hydroxynaphthalene-2,7-disulphonate]; C.I. Direct Blue 6 | 220-012-1 | 2602-46-2 | 50 mg/kg |  |  |  | DIN 54231:2022-09 Textiles - Determination of dyes after methanol extraction
1 | Synthetic fibres, dyed | Organic Dyes | disodium {}{5-[(4'-((2,6-hydroxy-3-((2-hydroxy-5-sulphophenyl)azo)phenyl)azo)(1,1'-biphenyl)-4-yl)azo]salicylato(4-)}}cuprate(2-); CI Direct Brown 95 | 240-221-1 | 16071-86-6 | 50 mg/kg |  |  |  | DIN 54231:2022-09 Textiles - Determination of dyes after methanol extraction
1 | Synthetic fibres, dyed | Organic Dyes | 6-hydroxy-1-(3-isopropoxypropyl)-4-methyl-2-oxo-5-[4-(phenylazo)phenylazo]-1,2-dihydro-3-pyridinecarbonitrile | 400-340-3 | 85136-74-9 | 50 mg/kg |  |  |  | DIN 54231:2022-09 Textiles - Determination of dyes after methanol extraction
1 | Synthetic fibres, dyed | Organic Dyes | tetra(sodium/potassium) 7-[(E)-{2-acetamido-4-[(E)-(4-{[4-chloro-6-({2-[(4-fluoro-6-{[4-(vinylsulfonyl)phenyl]amino}-1,3,5-triazine-2-yl)amino]propyl}amino)-1,3,5-triazine-2-yl]amino}-5-sulfonato-1-naphthyl)diazenyl]-5-methoxyphenyl}diazenyl]-1,3,6-naphthalenetrisulfonate; Reactive Brown 51 | 466-490-7 |  | 50 mg/kg |  |  |  | DIN 54231:2022-09 Textiles - Determination of dyes after methanol extraction | In-house SOP to be developed
1 | Flame retardant | Organophosphorus compounds | Tris (2-chloroethyl) phosphate) | 204-118-5 | 115-96-8 | 10 mg/kg |  |  |  | EN ISO 17881-2:2016 Textiles - Determination of certain flame retardants - Part 2: Phosphorus flame retardants (ISO 17881-2:2016)
2 | Flame retardant | Organophosphorus compounds | trixylyl phosphate | 246-677-8 | 25155-23-1 | 10 mg/kg |  |  |  | EN ISO 17881-2:2016 Textiles - Determination of certain flame retardants - Part 2: Phosphorus flame retardants (ISO 17881-2:2016)
2 | Flame retardant | Organophosphorus compounds | diphenyl(2,4,6-trimethylbenzoyl)phosphine oxide | 278-355-8 | 75980-60-8 | 10 mg/kg |  |  |  | EN ISO 17881-2:2016 Textiles - Determination of certain flame retardants - Part 2: Phosphorus flame retardants (ISO 17881-2:2016) | In-house SOP to be developed
1 | synthetic leather | Organotins | dibutyltin |  |  | 1 mg DBT/kg |  |  |  | EN ISO 22744-1:2020 Textiles and textile products - Determination of organotin compounds - Part 1: Derivatisation method using gas chromatography (ISO 22744-1:2020) | Some substances might need in-house SOP to be developed.
1 | synthetic leather | Organotins | dioctyltin |  |  | 1 mg DOT/kg |  |  |  | EN ISO 22744-1:2020 Textiles and textile products - Determination of organotin compounds - Part 1: Derivatisation method using gas chromatography (ISO 22744-1:2020) | Some substances might need in-house SOP to be developed.
2 | Synthetic fibres | Organotins | dibutyltin |  |  | 1 mg DBT/kg |  |  |  | EN ISO 22744-1:2020 Textiles and textile products - Determination of organotin compounds - Part 1: Derivatisation method using gas chromatography (ISO 22744-1:2020) | Some substances might need in-house SOP to be developed.
2 | Synthetic fibres | Organotins | dioctyltin |  |  | 1 mg DOT/kg |  |  |  | EN ISO 22744-1:2020 Textiles and textile products - Determination of organotin compounds - Part 1: Derivatisation method using gas chromatography (ISO 22744-1:2020) | Some substances might need in-house SOP to be developed.
2 | synthetic leather | PAHs (polycyclic aromatic hydrocarbons) | Benzo(a)pyrene | 200-028-5 | ‎50-32-8 | 0.5 mg/kg |  |  |  | EN 17132:2019 Textiles and textile products - Determination of Polycyclic Aromatic Hydrocarbons (PAH), method using gas chromatography
|  | PAHs (polycyclic aromatic hydrocarbons) | Dibenz[a,h]anthracene | 200-181-8 | 53-70-3 | 0.5 mg/kg |  |  |  | EN 17132:2019 Textiles and textile products - Determination of Polycyclic Aromatic Hydrocarbons (PAH), method using gas chromatography
2 | synthetic leather | PAHs (polycyclic aromatic hydrocarbons) | benzo[e]acephenanthrylene | 205-911-9 | 205-99-2 | 0.5 mg/kg |  |  |  | EN 17132:2019 Textiles and textile products - Determination of Polycyclic Aromatic Hydrocarbons (PAH), method using gas chromatography
2 | synthetic leather | PAHs (polycyclic aromatic hydrocarbons) | benzo[a]anthracene | 200-280-6 | 56-55-3 | 0.5 mg/kg |  |  |  | EN 17132:2019 Textiles and textile products - Determination of Polycyclic Aromatic Hydrocarbons (PAH), method using gas chromatography
2 | synthetic leather | PAHs (polycyclic aromatic hydrocarbons) | Benzo[e]pyrene | 205-892-7 | 192-97-2 | 0.5 mg/kg |  |  |  | EN 17132:2019 Textiles and textile products - Determination of Polycyclic Aromatic Hydrocarbons (PAH), method using gas chromatography
2 | synthetic leather | PAHs (polycyclic aromatic hydrocarbons) | Benzo[j]fluoranthene | 205-910-3 | 205-82-3 | 0.5 mg/kg |  |  |  | EN 17132:2019 Textiles and textile products - Determination of Polycyclic Aromatic Hydrocarbons (PAH), method using gas chromatography
2 | synthetic leather | PAHs (polycyclic aromatic hydrocarbons) | Benzo[k]fluoranthene | 205-916-6 | 207-08-9 | 0.5 mg/kg |  |  |  | EN 17132:2019 Textiles and textile products - Determination of Polycyclic Aromatic Hydrocarbons (PAH), method using gas chromatography
2 | synthetic leather | PAHs (polycyclic aromatic hydrocarbons) | Chrysene | 205-923-4 | 218-01-9 | 0.5 mg/kg |  |  |  | EN 17132:2019 Textiles and textile products - Determination of Polycyclic Aromatic Hydrocarbons (PAH), method using gas chromatography
2 | synthetic leather | PAHs (polycyclic aromatic hydrocarbons) | Dibenz[a,h]anthracene | 200-181-8 | 53-70-3 | 0.5 mg/kg |  |  |  | EN 17132:2019 Textiles and textile products - Determination of Polycyclic Aromatic Hydrocarbons (PAH), method using gas chromatography
2 | Natural fibres | pesticide | dinoseb (ISO); 6-sec-butyl-2,4-dinitrophenol | 201-861-7 | 88-85-7 | 0.1 mg/kg total pesicides |  |  |  | EPA METHOD 8151A CHLORINATED HERBICIDES BY GC USING METHYLATION OR PENTAFLUOROBENZYLATION DERIVATIZATION | In-house SOP to be developed
2 | Natural fibres | pesticide | 1,2-dibromoethane | 203-444-5 | 106-93-4 | 0.1 mg/kg total pesicides |  |  |  | EPA 8081B ORGANOCHLORINE PESTICIDES BY GAS CHROMATOGRAPHY | In-house SOP to be developed
2 |  | pesticide | Hexachlorobenzene | 204-273-9 | 118-74-1 | 1 gm/kg |  |  |  | EN 17137:2018 Textiles - Determination of the content of compounds based on chlorobenzenes and chlorotoluenes
2 | Natural fibres | pesticide | captafol (ISO); 1,2,3,6-tetrahydro-N-(1,1,2,2-tetrachloroethylthio)phthalimide | 219-363-3 | 2425-06-1 | 0.1 mg/kg total pesicides |  |  |  | EPA 8081B ORGANOCHLORINE PESTICIDES BY GAS CHROMATOGRAPHY | In-house SOP to be developed
1 | Water repellent finish | PFAS (perfluoroalkyls) |  |  |  | See upcoming UPFAS restriction |  |  |  | See upcoming UPFAS restriction
1 |  | Phenols | 2,4,6-Tri-tert-butylphenol | 211-989-5 | 732-26-3 | 10 mg/kg |  |  |  | EPA METHOD 8270E SEMIVOLATILE ORGANIC COMPOUNDS BY GAS CHROMATOGRAPHY/MASS SPECTROMETRY | In-house SOP to be developed
1 | Synthetic leather | Phthalates | Dicyclohexyl phthalate | 201-545-9 | 84-61-7 | 50 mg/kg each, 100 mg/kg total | SIST EN 62321-8:2017 Determination of certain substances in electrotechnical products - Part 8: Phthalates in polymers by gas chromatography-mass spectrometry (GC-MS), gas chromatography-mass spectrometry using a pyrolyzer/thermal desorption accessory (Py/TD-GC-MS) |  | In-house SOP to be developed | EN ISO 14389:2022 Textiles - Determination of the phthalate content - Tetrahydrofuran method (ISO 14389:2022)
1 | Synthetic leather | Phthalates | Diisobutyl phthalate | 201-553-2 | 84-69-5 | 50 mg/kg each, 100 mg/kg total | SIST EN 62321-8:2017 Determination of certain substances in electrotechnical products - Part 8: Phthalates in polymers by gas chromatography-mass spectrometry (GC-MS), gas chromatography-mass spectrometry using a pyrolyzer/thermal desorption accessory (Py/TD-GC-MS) |  | In-house SOP to be developed | EN ISO 14389:2022 Textiles - Determination of the phthalate content - Tetrahydrofuran method (ISO 14389:2022)
1 | Synthetic leather | Phthalates | Di-n-butyl phthalate | 201-557-4 | 84-74-2 | 50 mg/kg each, 100 mg/kg total | SIST EN 62321-8:2017 Determination of certain substances in electrotechnical products - Part 8: Phthalates in polymers by gas chromatography-mass spectrometry (GC-MS), gas chromatography-mass spectrometry using a pyrolyzer/thermal desorption accessory (Py/TD-GC-MS) |  | In-house SOP to be developed | EN ISO 14389:2022 Textiles - Determination of the phthalate content - Tetrahydrofuran method (ISO 14389:2022)
1 | Synthetic leather | Phthalates | Dihexyl phthalate | 201-559-5 | 84-75-3 | 50 mg/kg each, 100 mg/kg total | SIST EN 62321-8:2017 Determination of certain substances in electrotechnical products - Part 8: Phthalates in polymers by gas chromatography-mass spectrometry (GC-MS), gas chromatography-mass spectrometry using a pyrolyzer/thermal desorption accessory (Py/TD-GC-MS) |  | In-house SOP to be developed | EN ISO 14389:2022 Textiles - Determination of the phthalate content - Tetrahydrofuran method (ISO 14389:2022)
1 | Synthetic leather | Phthalates | Butyl benzyl phthalate | 201-622-7 | 85-68-7 | 50 mg/kg each, 100 mg/kg total | SIST EN 62321-8:2017 Determination of certain substances in electrotechnical products - Part 8: Phthalates in polymers by gas chromatography-mass spectrometry (GC-MS), gas chromatography-mass spectrometry using a pyrolyzer/thermal desorption accessory (Py/TD-GC-MS) |  | In-house SOP to be developed | EN ISO 14389:2022 Textiles - Determination of the phthalate content - Tetrahydrofuran method (ISO 14389:2022)
1 | Synthetic leather | Phthalates | Di-(2-ethylhexyl) phthalate | 204-211-0 | 117-81-7 | 50 mg/kg each, 100 mg/kg total | SIST EN 62321-8:2017 Determination of certain substances in electrotechnical products - Part 8: Phthalates in polymers by gas chromatography-mass spectrometry (GC-MS), gas chromatography-mass spectrometry using a pyrolyzer/thermal desorption accessory (Py/TD-GC-MS) |  | In-house SOP to be developed | EN ISO 14389:2022 Textiles - Determination of the phthalate content - Tetrahydrofuran method (ISO 14389:2022)
1 | Synthetic leather | Phthalates | Bis(2-methoxyethyl) phthalate | 204-212-6 | 117-82-8 | 50 mg/kg each, 100 mg/kg total | SIST EN 62321-8:2017 Determination of certain substances in electrotechnical products - Part 8: Phthalates in polymers by gas chromatography-mass spectrometry (GC-MS), gas chromatography-mass spectrometry using a pyrolyzer/thermal desorption accessory (Py/TD-GC-MS) |  | In-house SOP to be developed | EN ISO 14389:2022 Textiles - Determination of the phthalate content - Tetrahydrofuran method (ISO 14389:2022)
1 | Synthetic leather | Phthalates | Di-n-pentyl phthalate (DPP) | 205-017-9 | 131-18-0 | 50 mg/kg each, 100 mg/kg total | SIST EN 62321-8:2017 Determination of certain substances in electrotechnical products - Part 8: Phthalates in polymers by gas chromatography-mass spectrometry (GC-MS), gas chromatography-mass spectrometry using a pyrolyzer/thermal desorption accessory (Py/TD-GC-MS) |  | In-house SOP to be developed | EN ISO 14389:2022 Textiles - Determination of the phthalate content - Tetrahydrofuran method (ISO 14389:2022)
1 | Synthetic leather | Phthalates | Diisopentylphthalate | 210-088-4 | 605-50-5 | 50 mg/kg each, 100 mg/kg total | SIST EN 62321-8:2017 Determination of certain substances in electrotechnical products - Part 8: Phthalates in polymers by gas chromatography-mass spectrometry (GC-MS), gas chromatography-mass spectrometry using a pyrolyzer/thermal desorption accessory (Py/TD-GC-MS) |  | In-house SOP to be developed | EN ISO 14389:2022 Textiles - Determination of the phthalate content - Tetrahydrofuran method (ISO 14389:2022)
1 | Synthetic leather | Phthalates | diisooctyl phthalate | 248-523-5 | 27554-26-3 | 50 mg/kg each, 100 mg/kg total | SIST EN 62321-8:2017 Determination of certain substances in electrotechnical products - Part 8: Phthalates in polymers by gas chromatography-mass spectrometry (GC-MS), gas chromatography-mass spectrometry using a pyrolyzer/thermal desorption accessory (Py/TD-GC-MS) |  | In-house SOP to be developed | EN ISO 14389:2022 Textiles - Determination of the phthalate content - Tetrahydrofuran method (ISO 14389:2022)
1 | Synthetic leather | Phthalates | 1,2-benzenedicarboxylic acid; di-C7-11-branched and linear alkylesters | 271-084-6 | 68515-42-4 | 50 mg/kg each, 100 mg/kg total | SIST EN 62321-8:2017 Determination of certain substances in electrotechnical products - Part 8: Phthalates in polymers by gas chromatography-mass spectrometry (GC-MS), gas chromatography-mass spectrometry using a pyrolyzer/thermal desorption accessory (Py/TD-GC-MS) |  | In-house SOP to be developed | EN ISO 14389:2022 Textiles - Determination of the phthalate content - Tetrahydrofuran method (ISO 14389:2022)
1 | Synthetic leather | Phthalates | 1,2-benzenedicarboxylic acid, dihexyl ester, branched and linear | 271-093-5 | 68515-50-4 | 50 mg/kg each, 100 mg/kg total | SIST EN 62321-8:2017 Determination of certain substances in electrotechnical products - Part 8: Phthalates in polymers by gas chromatography-mass spectrometry (GC-MS), gas chromatography-mass spectrometry using a pyrolyzer/thermal desorption accessory (Py/TD-GC-MS) |  | In-house SOP to be developed | EN ISO 14389:2022 Textiles - Determination of the phthalate content - Tetrahydrofuran method (ISO 14389:2022)
1 | Synthetic leather | Phthalates | diisohexyl phthalate | 276-090-2 | 71850-09-4 | 50 mg/kg each, 100 mg/kg total | SIST EN 62321-8:2017 Determination of certain substances in electrotechnical products - Part 8: Phthalates in polymers by gas chromatography-mass spectrometry (GC-MS), gas chromatography-mass spectrometry using a pyrolyzer/thermal desorption accessory (Py/TD-GC-MS) |  | In-house SOP to be developed | EN ISO 14389:2022 Textiles - Determination of the phthalate content - Tetrahydrofuran method (ISO 14389:2022)
1 | Synthetic leather | Phthalates | 1,2-Benzenedicarboxylic acid; di-C 6-8-branched alkylesters, C 7-rich | 276-158-1 | 71888-89-6 | 50 mg/kg each, 100 mg/kg total | SIST EN 62321-8:2017 Determination of certain substances in electrotechnical products - Part 8: Phthalates in polymers by gas chromatography-mass spectrometry (GC-MS), gas chromatography-mass spectrometry using a pyrolyzer/thermal desorption accessory (Py/TD-GC-MS) |  | In-house SOP to be developed | EN ISO 14389:2022 Textiles - Determination of the phthalate content - Tetrahydrofuran method (ISO 14389:2022)
1 | Synthetic leather | Phthalates | 1,2-benzenedicarboxylic acid, dipentylester, branched and linear | 284-032-2 | 84777-06-0 | 50 mg/kg each, 100 mg/kg total | SIST EN 62321-8:2017 Determination of certain substances in electrotechnical products - Part 8: Phthalates in polymers by gas chromatography-mass spectrometry (GC-MS), gas chromatography-mass spectrometry using a pyrolyzer/thermal desorption accessory (Py/TD-GC-MS) |  | In-house SOP to be developed | EN ISO 14389:2022 Textiles - Determination of the phthalate content - Tetrahydrofuran method (ISO 14389:2022)
2 | Dyed | Quinoline | Quinoline | 202-051-6 | 91-22-5 | 30 mg/kg |  |  |  | EN ISO 14362-1:2017 Textiles – Methods for determination of certain aromatic amines derived from azo colorants – Part 1: Detection of the use of certain azo colorants accessible with and without extracting the fibres

## Leather
Select priority | Material details (examples) | Chemical Group | Substance name | EC/List no | CAS | CL | Screening Analytical method | Portable device Screening Analytical method | Comments on Screening Analitycal method | Targeted Analytical method | Comments on Targeted Analytical method
1 |  | Aldehydes | Formaldehyde | 200-001-8 | 50-00-0 | 30 mg/kg | EN ISO 17226-2:2019 Leather - Chemical determination of formaldehyde content - Part 2: Method using colorimetric analysis (ISO 17226-2:2018) |  |  | EN ISO 17226-1:2021 Leather — Chemical determination of formaldehyde content — Part 1: Method using high-performance liquid chromatography
1 | Dyed | Aromatic amines | 4-aminoazobenzene | 200-453-6 | 60-09-3 | 30 mg/kg |  |  |  | EN ISO 17234-2:2011 Leather – Chemical tests for the determination of certain azo colorants in dyed leathers – Part 2: Determination of 4-aminoazobenzene
1 | Dyed | Aromatic amines | 2,4,5-trimethylaniline hydrochloride |  | 21436-97-5 | 30 mg/kg |  |  |  | EN ISO 17234-2:2011 Leather – Chemical tests for the determination of certain azo colorants in dyed leathers – Part 2: Determination of 4-aminoazobenzene
1 | Dyed | Aromatic amines | 2-Methoxyaniline,o-Anisidine | 201-963-1 | 90-04-0 | 30 mg/kg |  |  |  | EN ISO 17234-1:2020 Leather - Chemical tests for the determination of certain azo colourants in dyed leathers - Part 1: Determination of certain aromatic amines derived from azo colorants (ISO 17234-1:2020)
1 | Dyed | Aromatic amines | 2-naphthylamine | 202-080-4 | 91-59-8 | 30 mg/kg |  |  |  | EN ISO 17234-1:2020 Leather - Chemical tests for the determination of certain azo colourants in dyed leathers - Part 1: Determination of certain aromatic amines derived from azo colorants (ISO 17234-1:2020)
1 | Dyed | Aromatic amines | 3,3'-dichlorobenzidine 3,3'-dichlorobiphenyl-4,4'-ylenediamine | 202-109-0 | 91-94-1 | 30 mg/kg |  |  |  | EN ISO 17234-1:2020 Leather - Chemical tests for the determination of certain azo colourants in dyed leathers - Part 1: Determination of certain aromatic amines derived from azo colorants (ISO 17234-1:2020)
1 | Dyed | Aromatic amines | Biphenyl-4-ylamine,4-aminobiphenyl xenylamine | 202-177-1 | 92-67-1 | 30 mg/kg |  |  |  | EN ISO 17234-1:2020 Leather - Chemical tests for the determination of certain azo colourants in dyed leathers - Part 1: Determination of certain aromatic amines derived from azo colorants (ISO 17234-1:2020)
1 | Dyed | Aromatic amines | 2-Aminotoluene | 202-429-0 | 95-53-4 | 30 mg/kg |  |  |  | EN ISO 17234-1:2020 Leather - Chemical tests for the determination of certain azo colourants in dyed leathers - Part 1: Determination of certain aromatic amines derived from azo colorants (ISO 17234-1:2020)
1 | Dyed | Aromatic amines | 4-chloro-o-toluidine | 202-441-6 | 95-69-2 | 30 mg/kg |  |  |  | EN ISO 17234-1:2020 Leather - Chemical tests for the determination of certain azo colourants in dyed leathers - Part 1: Determination of certain aromatic amines derived from azo colorants (ISO 17234-1:2020)
1 | Dyed | Aromatic amines | 4-methyl-m-phenylene diamine | 202-453-1 | 95-80-7 | 30 mg/kg |  |  |  | EN ISO 17234-1:2020 Leather - Chemical tests for the determination of certain azo colourants in dyed leathers - Part 1: Determination of certain aromatic amines derived from azo colorants (ISO 17234-1:2020)
1 | Dyed | Aromatic amines | o-aminoazotoluene,4-amino-2',3-dimethylazobenzene,4-o-tolylazo-o-toluidine | 202-591-2 | 97-56-3 | 30 mg/kg |  |  |  | EN ISO 17234-1:2020 Leather - Chemical tests for the determination of certain azo colourants in dyed leathers - Part 1: Determination of certain aromatic amines derived from azo colorants (ISO 17234-1:2020)
1 | Dyed | Aromatic amines | 4,4'-methylenebis[2-chloroaniline] | 202-918-9 | 101-14-4 | 30 mg/kg |  |  |  | EN ISO 17234-1:2020 Leather - Chemical tests for the determination of certain azo colourants in dyed leathers - Part 1: Determination of certain aromatic amines derived from azo colorants (ISO 17234-1:2020)
1 | Dyed | Aromatic amines | 4,4’- Diaminodiphenylmethane (MDA) | 202-974-4 | 101-77-9 | 30 mg/kg |  |  |  | EN ISO 17234-1:2020 Leather - Chemical tests for the determination of certain azo colourants in dyed leathers - Part 1: Determination of certain aromatic amines derived from azo colorants (ISO 17234-1:2020)
1 | Dyed | Aromatic amines | 4,4'-oxydianiline | 202-977-0 | 101-80-4 | 30 mg/kg |  |  |  | EN ISO 17234-1:2020 Leather - Chemical tests for the determination of certain azo colourants in dyed leathers - Part 1: Determination of certain aromatic amines derived from azo colorants (ISO 17234-1:2020)
1 | Dyed | Aromatic amines | 2-Naphthylammoniumacetate | 209-030-0 | 553-00-4 | 30 mg/kg |  |  |  | EN ISO 17234-1:2020 Leather - Chemical tests for the determination of certain azo colourants in dyed leathers - Part 1: Determination of certain aromatic amines derived from azo colorants (ISO 17234-1:2020)
1 | Dyed | Aromatic amines | 4-chloro-o-toluidinium chloride | 221-627-8 | 3165-93-3 | 30 mg/kg |  |  |  | EN ISO 17234-1:2020 Leather - Chemical tests for the determination of certain azo colourants in dyed leathers - Part 1: Determination of certain aromatic amines derived from azo colorants (ISO 17234-1:2020)
1 | Dyed | Aromatic amines | 4-methoxy-m-phenylene diammonium sulphate; 2,4-diaminoanisole sulphate | 254-323-9 | 39156-41-7 | 30 mg/kg |  |  |  | EN ISO 17234-1:2020 Leather - Chemical tests for the determination of certain azo colourants in dyed leathers - Part 1: Determination of certain aromatic amines derived from azo colorants (ISO 17234-1:2020)
1 | Dyed | Aromatic amines | Benzidine | 202-199-1 | 92-87-5 | 30 mg/kg |  |  |  | EN ISO 17234-1:2020 Leather - Chemical tests for the determination of certain azo colourants in dyed leathers - Part 1: Determination of certain aromatic amines derived from azo colorants (ISO 17234-1:2020)
1 | Dyed | Aromatic amines | 4-chloroaniline | 203-401-0 | 106-47-8 | 30 mg/kg |  |  |  | EN ISO 17234-1:2020 Leather - Chemical tests for the determination of certain azo colourants in dyed leathers - Part 1: Determination of certain aromatic amines derived from azo colorants (ISO 17234-1:2020)
1 | Dyed | Aromatic amines | 3,3'-dimethoxybenzidine | 204-355-4 | 119-90-4 | 30 mg/kg |  |  |  | EN ISO 17234-1:2020 Leather - Chemical tests for the determination of certain azo colourants in dyed leathers - Part 1: Determination of certain aromatic amines derived from azo colorants (ISO 17234-1:2020)
1 | Dyed | Aromatic amines | 4,4'-bi-o-toluidine | 204-358-0 | 119-93-7 | 30 mg/kg |  |  |  | EN ISO 17234-1:2020 Leather - Chemical tests for the determination of certain azo colourants in dyed leathers - Part 1: Determination of certain aromatic amines derived from azo colorants (ISO 17234-1:2020)
1 | Dyed | Aromatic amines | 6-methoxy-m-toluidine (p-cresidine) | 204-419-1 | 120-71-8 | 30 mg/kg |  |  |  | EN ISO 17234-1:2020 Leather - Chemical tests for the determination of certain azo colourants in dyed leathers - Part 1: Determination of certain aromatic amines derived from azo colorants (ISO 17234-1:2020)
1 | Dyed | Aromatic amines | 2,4,5-trimethylaniline | 205-282-0 | 137-17-7 | 30 mg/kg |  |  |  | EN ISO 17234-1:2020 Leather - Chemical tests for the determination of certain azo colourants in dyed leathers - Part 1: Determination of certain aromatic amines derived from azo colorants (ISO 17234-1:2020)
1 | Dyed | Aromatic amines | 4,4'-thiodianiline | 205-370-9 | 139-65-1 | 30 mg/kg |  |  |  | EN ISO 17234-1:2020 Leather - Chemical tests for the determination of certain azo colourants in dyed leathers - Part 1: Determination of certain aromatic amines derived from azo colorants (ISO 17234-1:2020)
1 | Dyed | Aromatic amines | 4-methoxy-m-phenylenediamine | 210-406-1 | 615-05-4 | 30 mg/kg |  |  |  | EN ISO 17234-1:2020 Leather - Chemical tests for the determination of certain azo colourants in dyed leathers - Part 1: Determination of certain aromatic amines derived from azo colorants (ISO 17234-1:2020)
1 | Dyed | Aromatic amines | 4,4'-methylenedi-o-toluidine | 212-658-8 | 838-88-0 | 30 mg/kg |  |  |  | EN ISO 17234-1:2020 Leather - Chemical tests for the determination of certain azo colourants in dyed leathers - Part 1: Determination of certain aromatic amines derived from azo colorants (ISO 17234-1:2020)
|  | Aromatic hydrocarbons | Benzene | 200-753-7 | 71-43-2 | 5 mg/kg | In-house validated method: headspace 45 minutes at 120° C and GC-MS analysis |  | General screening for VOCs | EPA METHOD 8260D 2018 Volatile organic compounds by gas chromatography mass spectrometry | In-house SOP to be developed
1 |  | Bisphenols | Bisphenol A | 201-245-8 | 80-05-7 | 1 mg/kg |  |  |  | ISO 11936:2023 Leather — Determination of total content of certain bisphenols
1 |  | Bisphenols | Bisphenol S | 201-250-5 | 80-09-1 | 1 mg/kg |  |  |  | ISO 11936:2023 Leather — Determination of total content of certain bisphenols
1 |  | Bisphenols | 4,4′-(hexafluoroisopropylidene)-diphenol | 216-036-7 | 1478-61-1 | 1 mg/kg |  |  |  | ISO 11936:2023 Leather — Determination of total content of certain bisphenols
2 | Flame retardants | Borates | dibutyltin hydrogen borate | 401-040-5 | 75113-37-0 | 10 mg B/kg |  |  |  | EPA METHOD 200.7 DETERMINATION OF METALS AND TRACE ELEMENTS IN WATER AND WASTES BY INDUCTIVELY COUPLED PLASMA-ATOMIC EMISSION SPECTROMETRY | In-house SOP to be developed
2 | Flame retardants | Borates | Disodium tetraborate | 215-540-4 | 1303-96-4 | 10 mg B/kg |  |  |  | EPA METHOD 200.7 DETERMINATION OF METALS AND TRACE ELEMENTS IN WATER AND WASTES BY INDUCTIVELY COUPLED PLASMA-ATOMIC EMISSION SPECTROMETRY | In-house SOP to be developed
2 | Flame retardants | Borates | boric acid | 233-139-2 | 10043-35-3 | 10 mg B/kg |  |  |  | EPA METHOD 200.7 DETERMINATION OF METALS AND TRACE ELEMENTS IN WATER AND WASTES BY INDUCTIVELY COUPLED PLASMA-ATOMIC EMISSION SPECTROMETRY | In-house SOP to be developed
2 |  | Glycols and glycol ethers | 2-methoxyethanol | 203-713-7 | 109-86-4 | 10 mg/kg |  |  |  | EPA METHOD 8260D VOLATILE ORGANIC COMPOUNDS BY GAS CHROMATOGRAPHY/MASS SPECTROMETRY | In-house SOP to be developed
2 |  | Glycols and glycol ethers | 2-methoxyethyl acetate; methylglycol acetate | 203-772-9 | 110-49-6 | 10 mg/kg |  |  |  | EPA METHOD 8260D VOLATILE ORGANIC COMPOUNDS BY GAS CHROMATOGRAPHY/MASS SPECTROMETRY | In-house SOP to be developed
2 |  | Glycols and glycol ethers | 1,2-dimethoxyethane; ethylene glycol dimethyl ether; EGDME | 203-794-9 | 110-71-4 | 10 mg/kg |  |  |  | EPA METHOD 8260D VOLATILE ORGANIC COMPOUNDS BY GAS CHROMATOGRAPHY/MASS SPECTROMETRY | In-house SOP to be developed
2 |  | Glycols and glycol ethers | 2-ethoxyethanol | 203-804-1 | 110-80-5 | 10 mg/kg |  |  |  | EPA METHOD 8260D VOLATILE ORGANIC COMPOUNDS BY GAS CHROMATOGRAPHY/MASS SPECTROMETRY | In-house SOP to be developed
2 |  | Glycols and glycol ethers | 2-ethoxyethyl acetate; ethylglycol acetate | 203-839-2 | 111-15-9 | 10 mg/kg |  |  |  | EPA METHOD 8260D VOLATILE ORGANIC COMPOUNDS BY GAS CHROMATOGRAPHY/MASS SPECTROMETRY | In-house SOP to be developed
2 |  | Glycols and glycol ethers | 2-(2-methoxyethoxy)ethanol; diethylene glycol monomethyl ether | 203-906-6 | 111-77-3 | 10 mg/kg |  |  |  | EPA METHOD 8260D VOLATILE ORGANIC COMPOUNDS BY GAS CHROMATOGRAPHY/MASS SPECTROMETRY | In-house SOP to be developed
2 |  | Glycols and glycol ethers | 1,2-bis(2-methoxyethoxy)ethane; TEGDME; triethylene glycol dimethyl ether; triglyme | 203-977-3 | 112-49-2 | 10 mg/kg |  |  |  | EPA METHOD 8260D VOLATILE ORGANIC COMPOUNDS BY GAS CHROMATOGRAPHY/MASS SPECTROMETRY | In-house SOP to be developed
2 |  | Glycols and glycol ethers | 2-methoxypropanol | 216-455-5 | 1589-47-5 | 10 mg/kg |  |  |  | EPA METHOD 8260D VOLATILE ORGANIC COMPOUNDS BY GAS CHROMATOGRAPHY/MASS SPECTROMETRY | In-house SOP to be developed
2 |  | Glycols and glycol ethers | bis(2-methoxyethyl) ether | 203-924-4 | 111-96-6 | 10 mg/kg |  |  |  | EPA METHOD 8260D VOLATILE ORGANIC COMPOUNDS BY GAS CHROMATOGRAPHY/MASS SPECTROMETRY | In-house SOP to be developed
2 |  | Glycols and glycol ethers | 2-methoxypropyl acetate | 274-724-2 | 70657-70-4 | 10 mg/kg |  |  |  | EPA METHOD 8260D VOLATILE ORGANIC COMPOUNDS BY GAS CHROMATOGRAPHY/MASS SPECTROMETRY | In-house SOP to be developed
1 |  | Metals | Arsenic (diarsenic trioxide) | 215-481-4 | 1327-53-3 | 0.2 mg As/kg (extractable) |  |  |  | BS EN ISO 17072-1:2019 Leather — Chemical determination of metal content — Part 1: Extractable metals
1 |  | Metals | Arsenic (diarsenic trioxide) | 215-481-4 | 1327-53-3 | 10 mg As/kg (content) | In-house validated method: XRF | ISO 13196:2013 Soil quality — Screening soils for selected elements by energy-dispersive X-ray fluorescence spectrometry using a handheld or portable instrument | In-house SOP to be developed. | EN ISO 17072-2:2022 Leather - Chemical determination of metal content - Part 2: Total metal content (ISO 17072-2:2022)
1 |  | Metals | Cadmium and its compounds | 231-152-8 | 7440-43-9 | 0.1 mg Cd/kg (extractable) |  |  |  | BS EN ISO 17072-1:2019 Leather — Chemical determination of metal content — Part 1: Extractable metals
1 |  | Metals | Cadmium and its compounds | 231-152-8 | 7440-43-9 | 10 mg Cd/kg (content) | In-house validated method: XRF or AAS, ICP-MS, ICP-OES (wet methods) | ISO 13196:2013 Soil quality — Screening soils for selected elements by energy-dispersive X-ray fluorescence spectrometry using a handheld or portable instrument | In-house SOP to be developed. XRF migh not be sensitive enough for Cd. | EN ISO 17072-2:2022 Leather - Chemical determination of metal content - Part 2: Total metal content (ISO 17072-2:2022)
1 |  | Metals | Cobalt and its compounds | 231-158-0 | 7440-48-4 | 1 mg Co/kg (extractable) |  |  |  | BS EN ISO 17072-1:2019 Leather — Chemical determination of metal content — Part 1: Extractable metals
1 |  | Metals | Cobalt and its compounds | 231-158-0 | 7440-48-4 | 10 mg Co/kg (content) | In-house validated method: XRF or AAS, ICP-MS, ICP-OES (wet methods) | ISO 13196:2013 Soil quality — Screening soils for selected elements by energy-dispersive X-ray fluorescence spectrometry using a handheld or portable instrument | In-house SOP to be developed. XRF migh not be sensitive enough for Co. | EN ISO 17072-2:2022 Leather - Chemical determination of metal content - Part 2: Total metal content (ISO 17072-2:2022)
1 |  | Metals | Chromium (VI) compounds |  |  | 3 mg Cr(VI)/kg (extractable) | BS EN ISO 17072-1:2019 Leather — Chemical determination of metal content — Part 1: Extractable metals | ISO 13196:2013 Soil quality — Screening soils for selected elements by energy-dispersive X-ray fluorescence spectrometry using a handheld or portable instrument | In-house SOP to be developed. Total Cr. | DIN EN ISO 17075-2 Leather - Chemical determination of chromium(VI) content in leather - Part 2: Chromatographic method (ISO 17075-2:2017)
1 |  | Metals | Lead and its compounds |  |  | 10 mg Pb/kg (content) | In-house validated method: XRF | ISO 13196:2013 Soil quality — Screening soils for selected elements by energy-dispersive X-ray fluorescence spectrometry using a handheld or portable instrument | In-house SOP to be developed. | DIN EN ISO 17075-2 Leather - Chemical determination of chromium(VI) content in leather - Part 2: Chromatographic method (ISO 17075-2:2017)
1 |  | Metals | Lead and its compounds |  |  | 0.2 mg Pb/kg (extractable) |  |  |  | BS EN ISO 17072-1:2019 Leather — Chemical determination of metal content — Part 1: Extractable metals
1 |  | Metals | Mercury | 231-106-7 | 7439-97-6 | 0.02 mg Hg/kg (extractable) |  |  |  | BS EN ISO 17072-1:2019 Leather — Chemical determination of metal content — Part 1: Extractable metals
1 |  | Metals | Mercury | 231-106-7 | 7439-97-6 | 0.5 mg Hg/kg (content) |  |  |  | EN ISO 17072-2:2022 Leather - Chemical determination of metal content - Part 2: Total metal content (ISO 17072-2:2022)
2 | Flame retardant | Organophosphorus compounds | Tris (2-chloroethyl) phosphate) | 204-118-5 | 115-96-8 | 10 mg/kg |  |  |  | EN ISO 17881-2:2016 Textiles - Determination of certain flame retardants - Part 2: Phosphorus flame retardants (ISO 17881-2:2016)
2 | Flame retardant | Organophosphorus compounds | trixylyl phosphate | 246-677-8 | 25155-23-1 | 10 mg/kg |  |  |  | EN ISO 17881-2:2016 Textiles - Determination of certain flame retardants - Part 2: Phosphorus flame retardants (ISO 17881-2:2016)
2 |  | Organotins | dibutyltin |  |  | 1 mg DBT/kg |  |  |  | CEN ISO/TS 16179:2012 Footwear - Critical substances potentially present in footwear and footwear components - Determination of organotin compounds in footwear materials (ISO/TS 16179:2012) | Some substances might need in-house SOP to be developed.
2 |  | Organotins | dioctyltin |  |  | 1 mg DOT/kg |  |  |  | CEN ISO/TS 16179:2012 Footwear - Critical substances potentially present in footwear and footwear components - Determination of organotin compounds in footwear materials (ISO/TS 16179:2012) | Some substances might need in-house SOP to be developed.
1 | Water repellent finish | PFAS (perfluoroalkyls) |  |  |  | See upcoming UPFAS restriction |  |  |  | See upcoming UPFAS restriction

## Surface coatings
Select priority | Material details (examples) | Chemical Group | Substance name | EC/List no | CAS | CL | Screening Analytical method | Portable device Screening Analytical method | Comments on Screening Analitycal method | Targeted Analytical method | Comments on Targeted Analytical method
1 | All coatings | Aldehydes | Formaldehyde | 200-001-8 | 50-00-0 | 30 mg/kg |  |  |  | EN ISO 14184-1 Textiles — Determination of formaldehyde — Part 1: Free and hydrolysed formaldehyde (water extraction method) (ISO 14184-1:2011)
1 | All polymers | Aldehydes | Acetaldehyde | 200-836-8 | 75-07-0 | 10 mg/kg |  |  |  | EPA METHOD 8315A DETERMINATION OF CARBONYL COMPOUNDS BY HIGH PERFORMANCE LIQUID CHROMATOGRAPHY (HPLC) | In-house SOP to be developed
1 | PU or PVC-based materials | Amides | Dimethylformamide | 200-679-5 | 68-12-2 | 10 mg/kg |  |  |  | EN ISO 16189:2021 Footwear — Critical substances potentially present in footwear and footwear components — Test method to quantitatively determine dimethylformamide in footwear materials ( ISO 16189:2021)
2 | All polymers | Amides | Formamide | 200-842-0 | 75-12-7 | 10 mg/kg |  |  |  | EN ISO 16189:2021 Footwear — Critical substances potentially present in footwear and footwear components — Test method to quantitatively determine dimethylformamide in footwear materials ( ISO 16189:2021)
2 | All polymers | Amides | N,N-dimethylacetamide (DMAC) | 204-826-4 | 127-19-5 | 10 mg/kg |  |  |  | EN ISO 16189:2021 Footwear — Critical substances potentially present in footwear and footwear components — Test method to quantitatively determine dimethylformamide in footwear materials ( ISO 16189:2021)
2 | All polymers | Amides | N-Methylpyrrolidone | 212-828-1 | 872-50-4 | 10 mg/kg |  |  |  | EN ISO 16189:2021 Footwear — Critical substances potentially present in footwear and footwear components — Test method to quantitatively determine dimethylformamide in footwear materials ( ISO 16189:2021)
2 |  | Aromatic hydrocarbons | Benzene | 200-753-7 | 71-43-2 | 5 mg/kg | In-house validated method: headspace 45 minutes at 120° C and GC-MS analysis |  | General screening for VOCs | EPA METHOD 8260D 2018 Volatile organic compounds by gas chromatography mass spectrometry | In-house SOP to be developed
2 | Flame retardant | Brominated flame retardants | Tetrabromobisphenol A | 201-236-9 | 79-94-7 | 10 mg/kg |  |  |  | EN ISO 17881-1:2016 Textiles - Determination of certain flame retardants - Part 1: Brominated flame retardants (ISO 17881-1:2016)
2 | Flame retardant | Brominated flame retardants | 2,2-bis(bromomethyl)propane-1,3-diol | 221-967-7 | 3296-90-0 | 10 mg/kg |  |  |  | EN ISO 17881-1:2016 Textiles - Determination of certain flame retardants - Part 1: Brominated flame retardants (ISO 17881-1:2016)
2 | Flame retardant | Brominated flame retardants | diphenylether; octabromo derivate | 251-087-9 | 32536-52-0 | 10 mg/kg |  |  |  | EN ISO 17881-1:2016 Textiles - Determination of certain flame retardants - Part 1: Brominated flame retardants (ISO 17881-1:2016)
2 |  | Chlorinated aliphatic hydrocarbons | 1,1-dichloroethene | 200-864-0 | 75-35-4 | 10 mg/kg | In-house validated method: headspace 45 minutes at 120° C and GC-MS analysis |  | General screening for VOCs | EPA METHOD 8260D 2018 Volatile organic compounds by gas chromatography mass spectrometry | In-house SOP to be developed
2 |  | Chlorinated aliphatic hydrocarbons | trichloroethylene; trichloroethene | 201-167-4 | 79-01-6 | 10 mg/kg | In-house validated method: headspace 45 minutes at 120° C and GC-MS analysis |  | General screening for VOCs | EPA METHOD 8260D 2018 Volatile organic compounds by gas chromatography mass spectrometry | In-house SOP to be developed
2 |  | Chlorinated aliphatic hydrocarbons | 1,2-dichloroethane; ethylene dichloride | 203-458-1 | 107-06-2 | 10 mg/kg | In-house validated method: headspace 45 minutes at 120° C and GC-MS analysis |  | General screening for VOCs | EPA METHOD 8260D 2018 Volatile organic compounds by gas chromatography mass spectrometry | In-house SOP to be developed
1 | PVC | Chlorinated aliphatic hydrocarbons | Vinyl chloride | 200-831-0 | 75-01-4 | 10 mg/kg |  |  |  | EN ISO 6401:2022 Plastics - Poly(vinyl chloride) - Determination of residual vinyl chloride monomer using gas-chromatographic method (ISO 6401:2022)
1 | All polymers | Metals | Arsenic (diarsenic trioxide) | 215-481-4 | 1327-53-3 | 10 mg As/kg (content) | In-house validated method: XRF | ISO 13196:2013 Soil quality — Screening soils for selected elements by energy-dispersive X-ray fluorescence spectrometry using a handheld or portable instrument | In-house SOP to be developed. | EN 16711-1:2015 Textiles - Determination of metal content - Part 1: Determination of metals using microwave digestion
1 | All polymers | Metals | Arsenic (diarsenic trioxide) | 215-481-4 | 1327-53-3 | 0.2 mg As/kg (extractable) |  |  |  | EN 16711-2:2015 Textiles - Determination of metal content - Part 2: Determination of metals extracted by acidic artificial perspiration solution
1 | All polymers | Metals | Cobalt and its compounds | 231-158-0 | 7440-48-4 | 1 mg Co/kg (extractable) |  |  |  | EN 16711-2:2015 Textiles - Determination of metal content - Part 2: Determination of metals extracted by acidic artificial perspiration solution
1 | All polymers | Metals | Cobalt and its compounds | 231-158-0 | 7440-48-4 | 10 mg Co/kg (content) | In-house validated method: XRF or AAS, ICP-MS, ICP-OES (wet methods) | ISO 13196:2013 Soil quality — Screening soils for selected elements by energy-dispersive X-ray fluorescence spectrometry using a handheld or portable instrument | In-house SOP to be developed. XRF migh not be sensitive enough for Co. | EN 16711-1:2015 Textiles - Determination of metal content - Part 1: Determination of metals using microwave digestion
1 | Labels in glass bottles | Metals | Lead and its compounds |  |  | 10 mg Pb/kg (content) | In-house validated method: XRF | ISO 13196:2013 Soil quality — Screening soils for selected elements by energy-dispersive X-ray fluorescence spectrometry using a handheld or portable instrument | In-house SOP to be developed. | EN 16711-1:2015 Textiles - Determination of metal content - Part 1: Determination of metals using microwave digestion
1 | Labels in glass bottles | Metals | Lead and its compounds |  |  | 0.2 mg Pb/kg (extractable) |  |  |  | EN 16711-2:2015 Textiles - Determination of metal content - Part 2: Determination of metals extracted by acidic artificial perspiration solution
1 |  | Metals | Mercury |  |  | 0.02 mg Hg/kg (extractable) |  |  |  | EN 16711-2:2015 Textiles - Determination of metal content - Part 2: Determination of metals extracted by acidic artificial perspiration solution
1 |  | Metals | Mercury |  |  | 0.5 mg Hg/kg (content) |  |  |  | EN 16711-1:2015 Textiles - Determination of metal content - Part 1: Determination of metals using microwave digestion
1 | All polymers | Metals | Cadmium and its compounds | 231-152-8 | 7440-43-9 | 0.1 mg Cd/kg (extractable) |  |  |  | EN 16711-2:2015 Textiles - Determination of metal content - Part 2: Determination of metals extracted by acidic artificial perspiration solution
1 | All polymers | Metals | Cadmium and its compounds | 231-152-8 | 7440-43-9 | 10 mg Cd/kg (content) | In-house validated method: XRF or AAS, ICP-MS, ICP-OES (wet methods) | ISO 13196:2013 Soil quality — Screening soils for selected elements by energy-dispersive X-ray fluorescence spectrometry using a handheld or portable instrument | In-house SOP to be developed. XRF migh not be sensitive enough for Cd. | EN 16711-1:2015 Textiles - Determination of metal content - Part 1: Determination of metals using microwave digestion
1 |  | Morpholines | 2-benzyl-2-dimethylamino-4'-morpholinobutyrophenone | 404-360-3 | 119313-12-1 | 10 mg/kg |  |  |  | Sample preparation + EPA Method 538: Determination of Selected Organic Contaminants in Drinking Water by Direct Aqueous Injection-Liquid Chromatography/Tandem Mass Spectrometry (DAI-LC/MS/MS) | In-house SOP to be developed
2 | Flame retardants | Borates | Disodium tetraborate | 215-540-4 | 1330-43-4; 1303-96-4; 12179-04-3 | 10 mg B/kg |  |  |  | EPA METHOD 200.7 DETERMINATION OF METALS AND TRACE ELEMENTS IN WATER AND WASTES BY INDUCTIVELY COUPLED PLASMA-ATOMIC EMISSION SPECTROMETRY | In-house SOP to be developed
1 | Flame retardant | Organophosphorus compounds | Tris (2-chloroethyl) phosphate) | 204-118-5 | 115-96-8 | 10 mg/kg |  |  |  | EN ISO 17881-2:2016 Textiles - Determination of certain flame retardants - Part 2: Phosphorus flame retardants (ISO 17881-2:2016)
2 | Flame retardant | Organophosphorus compounds | trixylyl phosphate | 246-677-8 | 25155-23-1 | 10 mg/kg |  |  |  | EN ISO 17881-2:2016 Textiles - Determination of certain flame retardants - Part 2: Phosphorus flame retardants (ISO 17881-2:2016)
1 |  | Organotins | dibutyltin |  |  | 1 mg DBT/kg |  |  |  | CEN ISO/TS 16179:2012 Footwear - Critical substances potentially present in footwear and footwear components - Determination of organotin compounds in footwear materials (ISO/TS 16179:2012) | Some substances might need in-house SOP to be developed.
1 |  | Organotins | dioctyltin |  |  | 1 mg DOT/kg |  |  |  | CEN ISO/TS 16179:2012 Footwear - Critical substances potentially present in footwear and footwear components - Determination of organotin compounds in footwear materials (ISO/TS 16179:2012) | Some substances might need in-house SOP to be developed.
2 | All polymers except rubber or black polymeric materials | PAHs (polycyclic aromatic hydrocarbons) | Benzo(a)pyrene | 200-028-5 | ‎50-32-8 | 0.5 mg/kg |  |  |  | EN ISO 16190:2021 Footwear - Critical substances potentially present in footwear and footwear components - Test method to quantitatively determine polycyclic aromatic hydrocarbons (PAHs) in footwear materials (ISO 16190:2021)
1 | Rubber or black polymeric materials | PAHs (polycyclic aromatic hydrocarbons) | Benzo(a)pyrene | 200-028-5 | ‎50-32-8 | 0.5 mg/kg |  |  |  | EN ISO 16190:2021 Footwear - Critical substances potentially present in footwear and footwear components - Test method to quantitatively determine polycyclic aromatic hydrocarbons (PAHs) in footwear materials (ISO 16190:2021)
2 | All polymers except rubber or black polymeric materials | PAHs (polycyclic aromatic hydrocarbons) | Dibenz[a,h]anthracene | 200-181-8 | 53-70-3 | 0.5 mg/kg |  |  |  | EN ISO 16190:2021 Footwear - Critical substances potentially present in footwear and footwear components - Test method to quantitatively determine polycyclic aromatic hydrocarbons (PAHs) in footwear materials (ISO 16190:2021)
1 | Rubber or black polymeric materials | PAHs (polycyclic aromatic hydrocarbons) | Dibenz[a,h]anthracene | 200-181-8 | 53-70-3 | 0.5 mg/kg |  |  |  | EN ISO 16190:2021 Footwear - Critical substances potentially present in footwear and footwear components - Test method to quantitatively determine polycyclic aromatic hydrocarbons (PAHs) in footwear materials (ISO 16190:2021)
2 | All polymers except rubber or black polymeric materials | PAHs (polycyclic aromatic hydrocarbons) | benzo[a]anthracene | 200-280-6 | 56-55-3 | 0.5 mg/kg |  |  |  | EN ISO 16190:2021 Footwear - Critical substances potentially present in footwear and footwear components - Test method to quantitatively determine polycyclic aromatic hydrocarbons (PAHs) in footwear materials (ISO 16190:2021)
1 | Rubber or black polymeric materials | PAHs (polycyclic aromatic hydrocarbons) | benzo[a]anthracene | 200-280-6 | 56-55-3 | 0.5 mg/kg |  |  |  | EN ISO 16190:2021 Footwear - Critical substances potentially present in footwear and footwear components - Test method to quantitatively determine polycyclic aromatic hydrocarbons (PAHs) in footwear materials (ISO 16190:2021)
2 | All polymers except rubber or black polymeric materials | PAHs (polycyclic aromatic hydrocarbons) | Benzo[e]pyrene | 205-892-7 | 192-97-2 | 0.5 mg/kg |  |  |  | EN ISO 16190:2021 Footwear - Critical substances potentially present in footwear and footwear components - Test method to quantitatively determine polycyclic aromatic hydrocarbons (PAHs) in footwear materials (ISO 16190:2021)
1 | Rubber or black polymeric materials | PAHs (polycyclic aromatic hydrocarbons) | Benzo[e]pyrene | 205-892-7 | 192-97-2 | 0.5 mg/kg |  |  |  | EN ISO 16190:2021 Footwear - Critical substances potentially present in footwear and footwear components - Test method to quantitatively determine polycyclic aromatic hydrocarbons (PAHs) in footwear materials (ISO 16190:2021)
2 | All polymers except rubber or black polymeric materials | PAHs (polycyclic aromatic hydrocarbons) | Benzo[j]fluoranthene | 205-910-3 | 205-82-3 | 0.5 mg/kg |  |  |  | EN ISO 16190:2021 Footwear - Critical substances potentially present in footwear and footwear components - Test method to quantitatively determine polycyclic aromatic hydrocarbons (PAHs) in footwear materials (ISO 16190:2021)
1 | Rubber or black polymeric materials | PAHs (polycyclic aromatic hydrocarbons) | Benzo[j]fluoranthene | 205-910-3 | 205-82-3 | 0.5 mg/kg |  |  |  | EN ISO 16190:2021 Footwear - Critical substances potentially present in footwear and footwear components - Test method to quantitatively determine polycyclic aromatic hydrocarbons (PAHs) in footwear materials (ISO 16190:2021)
2 | All polymers except rubber or black polymeric materials | PAHs (polycyclic aromatic hydrocarbons) | benzo[e]acephenanthrylene | 205-911-9 | 205-99-2 | 0.5 mg/kg |  |  |  | EN ISO 16190:2021 Footwear - Critical substances potentially present in footwear and footwear components - Test method to quantitatively determine polycyclic aromatic hydrocarbons (PAHs) in footwear materials (ISO 16190:2021)
1 | Rubber or black polymeric materials | PAHs (polycyclic aromatic hydrocarbons) | benzo[e]acephenanthrylene | 205-911-9 | 205-99-2 | 0.5 mg/kg |  |  |  | EN ISO 16190:2021 Footwear - Critical substances potentially present in footwear and footwear components - Test method to quantitatively determine polycyclic aromatic hydrocarbons (PAHs) in footwear materials (ISO 16190:2021)
2 | All polymers except rubber or black polymeric materials | PAHs (polycyclic aromatic hydrocarbons) | Benzo[k]fluoranthene | 205-916-6 | 207-08-9 | 0.5 mg/kg |  |  |  | EN ISO 16190:2021 Footwear - Critical substances potentially present in footwear and footwear components - Test method to quantitatively determine polycyclic aromatic hydrocarbons (PAHs) in footwear materials (ISO 16190:2021)
1 | Rubber or black polymeric materials | PAHs (polycyclic aromatic hydrocarbons) | Benzo[k]fluoranthene | 205-916-6 | 207-08-9 | 0.5 mg/kg |  |  |  | EN ISO 16190:2021 Footwear - Critical substances potentially present in footwear and footwear components - Test method to quantitatively determine polycyclic aromatic hydrocarbons (PAHs) in footwear materials (ISO 16190:2021)
2 | All polymers except rubber or black polymeric materials | PAHs (polycyclic aromatic hydrocarbons) | Chrysene | 205-923-4 | 218-01-9 | 0.5 mg/kg |  |  |  | EN ISO 16190:2021 Footwear - Critical substances potentially present in footwear and footwear components - Test method to quantitatively determine polycyclic aromatic hydrocarbons (PAHs) in footwear materials (ISO 16190:2021)
1 | Rubber or black polymeric materials | PAHs (polycyclic aromatic hydrocarbons) | Chrysene | 205-923-4 | 218-01-9 | 0.5 mg/kg |  |  |  | EN ISO 16190:2021 Footwear - Critical substances potentially present in footwear and footwear components - Test method to quantitatively determine polycyclic aromatic hydrocarbons (PAHs) in footwear materials (ISO 16190:2021)
1 | Water repellent finish | PFAS (perfluoroalkyls) |  |  |  | See upcoming UPFAS restriction |  |  |  | See upcoming UPFAS restriction
1 | All polymers | Phthalates | Dicyclohexyl phthalate | 201-545-9 | 84-61-7 | 50 mg/kg each, 100 mg/kg total | SIST EN 62321-8:2017 Determination of certain substances in electrotechnical products - Part 8: Phthalates in polymers by gas chromatography-mass spectrometry (GC-MS), gas chromatography-mass spectrometry using a pyrolyzer/thermal desorption accessory (Py/TD-GC-MS) | Portable FT-IR devices for total phthalate content. | In-house SOP to be developed. Portable devices must be appropriately calibrated. | CPSC-CH-C1001-09.4 Standard Operating Procedure for Determination of Phthalates January 17, 2018
1 | All polymers | Phthalates | Diisobutyl phthalate | 201-553-2 | 84-69-5 | 50 mg/kg each, 100 mg/kg total | SIST EN 62321-8:2017 Determination of certain substances in electrotechnical products - Part 8: Phthalates in polymers by gas chromatography-mass spectrometry (GC-MS), gas chromatography-mass spectrometry using a pyrolyzer/thermal desorption accessory (Py/TD-GC-MS) | Portable FT-IR devices for total phthalate content. | In-house SOP to be developed. Portable devices must be appropriately calibrated. | CPSC-CH-C1001-09.4 Standard Operating Procedure for Determination of Phthalates January 17, 2018
1 | All polymers | Phthalates | Di-n-butyl phthalate | 201-557-4 | 84-74-2 | 50 mg/kg each, 100 mg/kg total | SIST EN 62321-8:2017 Determination of certain substances in electrotechnical products - Part 8: Phthalates in polymers by gas chromatography-mass spectrometry (GC-MS), gas chromatography-mass spectrometry using a pyrolyzer/thermal desorption accessory (Py/TD-GC-MS) | Portable FT-IR devices for total phthalate content. | In-house SOP to be developed. Portable devices must be appropriately calibrated. | CPSC-CH-C1001-09.4 Standard Operating Procedure for Determination of Phthalates January 17, 2018
1 | All polymers | Phthalates | Dihexyl phthalate | 201-559-5 | 84-75-3 | 50 mg/kg each, 100 mg/kg total | SIST EN 62321-8:2017 Determination of certain substances in electrotechnical products - Part 8: Phthalates in polymers by gas chromatography-mass spectrometry (GC-MS), gas chromatography-mass spectrometry using a pyrolyzer/thermal desorption accessory (Py/TD-GC-MS) | Portable FT-IR devices for total phthalate content. | In-house SOP to be developed. Portable devices must be appropriately calibrated. | CPSC-CH-C1001-09.4 Standard Operating Procedure for Determination of Phthalates January 17, 2018
1 | All polymers | Phthalates | Butyl benzyl phthalate | 201-622-7 | 85-68-7 | 50 mg/kg each, 100 mg/kg total | SIST EN 62321-8:2017 Determination of certain substances in electrotechnical products - Part 8: Phthalates in polymers by gas chromatography-mass spectrometry (GC-MS), gas chromatography-mass spectrometry using a pyrolyzer/thermal desorption accessory (Py/TD-GC-MS) | Portable FT-IR devices for total phthalate content. | In-house SOP to be developed. Portable devices must be appropriately calibrated. | CPSC-CH-C1001-09.4 Standard Operating Procedure for Determination of Phthalates January 17, 2018
1 | All polymers | Phthalates | Di-(2-ethylhexyl) phthalate | 204-211-0 | 117-81-7 | 50 mg/kg each, 100 mg/kg total | SIST EN 62321-8:2017 Determination of certain substances in electrotechnical products - Part 8: Phthalates in polymers by gas chromatography-mass spectrometry (GC-MS), gas chromatography-mass spectrometry using a pyrolyzer/thermal desorption accessory (Py/TD-GC-MS) | Portable FT-IR devices for total phthalate content. | In-house SOP to be developed. Portable devices must be appropriately calibrated. | CPSC-CH-C1001-09.4 Standard Operating Procedure for Determination of Phthalates January 17, 2018
1 | All polymers | Phthalates | Bis(2-methoxyethyl) phthalate | 204-212-6 | 117-82-8 | 50 mg/kg each, 100 mg/kg total | SIST EN 62321-8:2017 Determination of certain substances in electrotechnical products - Part 8: Phthalates in polymers by gas chromatography-mass spectrometry (GC-MS), gas chromatography-mass spectrometry using a pyrolyzer/thermal desorption accessory (Py/TD-GC-MS) | Portable FT-IR devices for total phthalate content. | In-house SOP to be developed. Portable devices must be appropriately calibrated. | CPSC-CH-C1001-09.4 Standard Operating Procedure for Determination of Phthalates January 17, 2018
1 | All polymers | Phthalates | Di-n-pentyl phthalate (DPP) | 205-017-9 | 131-18-0 | 50 mg/kg each, 100 mg/kg total | SIST EN 62321-8:2017 Determination of certain substances in electrotechnical products - Part 8: Phthalates in polymers by gas chromatography-mass spectrometry (GC-MS), gas chromatography-mass spectrometry using a pyrolyzer/thermal desorption accessory (Py/TD-GC-MS) | Portable FT-IR devices for total phthalate content. | In-house SOP to be developed. Portable devices must be appropriately calibrated. | CPSC-CH-C1001-09.4 Standard Operating Procedure for Determination of Phthalates January 17, 2018
1 | All polymers | Phthalates | Diisopentylphthalate | 210-088-4 | 605-50-5 | 50 mg/kg each, 100 mg/kg total | SIST EN 62321-8:2017 Determination of certain substances in electrotechnical products - Part 8: Phthalates in polymers by gas chromatography-mass spectrometry (GC-MS), gas chromatography-mass spectrometry using a pyrolyzer/thermal desorption accessory (Py/TD-GC-MS) | Portable FT-IR devices for total phthalate content. | In-house SOP to be developed. Portable devices must be appropriately calibrated. | CPSC-CH-C1001-09.4 Standard Operating Procedure for Determination of Phthalates January 17, 2018
1 | All polymers | Phthalates | diisooctyl phthalate | 248-523-5 | 27554-26-3 | 50 mg/kg each, 100 mg/kg total | SIST EN 62321-8:2017 Determination of certain substances in electrotechnical products - Part 8: Phthalates in polymers by gas chromatography-mass spectrometry (GC-MS), gas chromatography-mass spectrometry using a pyrolyzer/thermal desorption accessory (Py/TD-GC-MS) | Portable FT-IR devices for total phthalate content. | In-house SOP to be developed. Portable devices must be appropriately calibrated. | CPSC-CH-C1001-09.4 Standard Operating Procedure for Determination of Phthalates January 17, 2018
1 | All polymers | Phthalates | 1,2-benzenedicarboxylic acid; di-C7-11-branched and linear alkylesters | 271-084-6 | 68515-42-4 | 50 mg/kg each, 100 mg/kg total | SIST EN 62321-8:2017 Determination of certain substances in electrotechnical products - Part 8: Phthalates in polymers by gas chromatography-mass spectrometry (GC-MS), gas chromatography-mass spectrometry using a pyrolyzer/thermal desorption accessory (Py/TD-GC-MS) | Portable FT-IR devices for total phthalate content. | In-house SOP to be developed. Portable devices must be appropriately calibrated. | CPSC-CH-C1001-09.4 Standard Operating Procedure for Determination of Phthalates January 17, 2018
1 | All polymers | Phthalates | 1,2-benzenedicarboxylic acid, dihexyl ester, branched and linear | 271-093-5 | 68515-50-4 | 50 mg/kg each, 100 mg/kg total | SIST EN 62321-8:2017 Determination of certain substances in electrotechnical products - Part 8: Phthalates in polymers by gas chromatography-mass spectrometry (GC-MS), gas chromatography-mass spectrometry using a pyrolyzer/thermal desorption accessory (Py/TD-GC-MS) | Portable FT-IR devices for total phthalate content. | In-house SOP to be developed. Portable devices must be appropriately calibrated. | CPSC-CH-C1001-09.4 Standard Operating Procedure for Determination of Phthalates January 17, 2018
1 | All polymers | Phthalates | diisohexyl phthalate | 276-090-2 | 71850-09-4 | 50 mg/kg each, 100 mg/kg total | SIST EN 62321-8:2017 Determination of certain substances in electrotechnical products - Part 8: Phthalates in polymers by gas chromatography-mass spectrometry (GC-MS), gas chromatography-mass spectrometry using a pyrolyzer/thermal desorption accessory (Py/TD-GC-MS) | Portable FT-IR devices for total phthalate content. | In-house SOP to be developed. Portable devices must be appropriately calibrated. | CPSC-CH-C1001-09.4 Standard Operating Procedure for Determination of Phthalates January 17, 2018
1 | All polymers | Phthalates | 1,2-benzenedicarboxylic acid; di-C 6-8-branched alkylesters, C 7-rich | 276-158-1 | 71888-89-6 | 50 mg/kg each, 100 mg/kg total | SIST EN 62321-8:2017 Determination of certain substances in electrotechnical products - Part 8: Phthalates in polymers by gas chromatography-mass spectrometry (GC-MS), gas chromatography-mass spectrometry using a pyrolyzer/thermal desorption accessory (Py/TD-GC-MS) | Portable FT-IR devices for total phthalate content. | In-house SOP to be developed. Portable devices must be appropriately calibrated. | CPSC-CH-C1001-09.4 Standard Operating Procedure for Determination of Phthalates January 17, 2018
1 | All polymers | Phthalates | 1,2-benzenedicarboxylic acid, dipentylester, branched and linear | 284-032-2 | 84777-06-0 | 50 mg/kg each, 100 mg/kg total | SIST EN 62321-8:2017 Determination of certain substances in electrotechnical products - Part 8: Phthalates in polymers by gas chromatography-mass spectrometry (GC-MS), gas chromatography-mass spectrometry using a pyrolyzer/thermal desorption accessory (Py/TD-GC-MS) | Portable FT-IR devices for total phthalate content. | In-house SOP to be developed. Portable devices must be appropriately calibrated. | CPSC-CH-C1001-09.4 Standard Operating Procedure for Determination of Phthalates January 17, 2018

## Synthetic polymers
Select priority | Material details (examples) | Chemical Group | Substance name | EC/List no | CAS | CL | Screening Analytical method | Portable device Screening Analytical method | Comments on Screening Analitycal method | Targeted Analytical method | Comments on Targeted Analytical method
1 | All polymers | Aldehydes | Formaldehyde | 200-001-8 | 50-00-0 | 30 mg/kg |  |  |  | EN ISO 14184-1 Textiles — Determination of formaldehyde — Part 1: Free and hydrolysed formaldehyde (water extraction method) (ISO 14184-1:2011)
1 | PU Foams and other PU & TPU | Amides | Dimethylformamide | 200-679-5 | 68-12-2 | 10 mg/kg |  |  |  | EN ISO 16189:2021 Footwear — Critical substances potentially present in footwear and footwear components — Test method to quantitatively determine dimethylformamide in footwear materials ( ISO 16189:2021)
2 | EVA | Amides | Formamide | 200-842-0 | 75-12-7 | 10 mg/kg |  |  |  | EN ISO 16189:2021 Footwear — Critical substances potentially present in footwear and footwear components — Test method to quantitatively determine dimethylformamide in footwear materials ( ISO 16189:2021)
2 | PAM | Amides | Acrylamide | 201-173-7 | 79-06-1 | 10 mg/kg |  |  |  | EPA METHOD 8032A - Acrylamide by gas chromatography | In-house SOP to be developed
2 | All polymers | Amides | N,N-dimethylacetamide (DMAC) | 204-826-4 | 127-19-5 | 10 mg/kg |  |  |  | EN ISO 16189:2021 Footwear — Critical substances potentially present in footwear and footwear components — Test method to quantitatively determine dimethylformamide in footwear materials ( ISO 16189:2021)
2 | All polymers | Amides | N-Methylpyrrolidone | 212-828-1 | 872-50-4 | 10 mg/kg |  |  |  | EN ISO 16189:2021 Footwear — Critical substances potentially present in footwear and footwear components — Test method to quantitatively determine dimethylformamide in footwear materials ( ISO 16189:2021)
1 | All polymers | Aromatic amines | 2-Aminotoluene | 202-429-0 | 95-53-4 | 30 mg/kg |  |  |  | EN ISO 14362-1:2017 Textiles – Methods for determination of certain aromatic amines derived from azo colorants – Part 1: Detection of the use of certain azo colorants accessible with and without extracting the fibres
1 | All polymers | Aromatic amines | 4-methyl-m-phenylene diamine | 202-453-1 | 95-80-7 | 30 mg/kg |  |  |  | EN ISO 14362-1:2017 Textiles – Methods for determination of certain aromatic amines derived from azo colorants – Part 1: Detection of the use of certain azo colorants accessible with and without extracting the fibres
2 | All polymers | Aromatic amines | 4,4'-methylenebis[2-chloroaniline] | 202-918-9 | 101-14-4 | 30 mg/kg |  |  |  | EN ISO 14362-1:2017 Textiles – Methods for determination of certain aromatic amines derived from azo colorants – Part 1: Detection of the use of certain azo colorants accessible with and without extracting the fibres
2 | All polymers | Aromatic amines | N,N-dimethyl-p-toluidine | 202-805-4 | 99-97-8 | 30 mg/kg |  |  |  | EN ISO 14362-1:2017 Textiles – Methods for determination of certain aromatic amines derived from azo colorants – Part 1: Detection of the use of certain azo colorants accessible with and without extracting the fibres | In-house SOP to be developed
1 | All polymers | Aromatic hydrocarbons | Benzene | 200-753-7 | 71-43-2 | 5 mg/kg | In-house validated method: headspace 45 minutes at 120° C and GC-MS analysis |  | General screening for VOCs | EPA METHOD 8260D 2018 Volatile organic compounds by gas chromatography mass spectrometry + EPA METHOD 5021A 2014 Volatile organic compounds in various sample matrices using equilibrium headspace analysis
2 | All polymers | Aromatic ketones | benzophenone | 204-337-6 | 119-61-9 | 10 mg/kg |  |  |  | EPA METHOD 8270E SEMIVOLATILE ORGANIC COMPOUNDS BY GAS CHROMATOGRAPHY/MASS SPECTROMETRY | In-house SOP to be developed
2 | Polyesters, polyamides | benzoic acids | 4-tert-butylbenzoic acid | 202-696-3 | 98-73-7 | 10 mg/kg |  |  |  | EPA METHOD 8270E SEMIVOLATILE ORGANIC COMPOUNDS BY GAS CHROMATOGRAPHY/MASS SPECTROMETRY | In-house SOP to be developed
1 | All polymers | Bisphenols | Bisphenol A | 201-245-8 | 80-05-7 | 1 mg/kg |  |  |  | ISO 11936:2023 Leather — Determination of total content of certain bisphenols | In-house SOP to be developed
1 | polycarbonate | Bisphenols | Bisphenol S | 201-250-5 | 80-09-1 | 1 mg/kg |  |  |  | ISO 11936:2023 Leather — Determination of total content of certain bisphenols | In-house SOP to be developed
2 | All polymers excluded polycarbonate | Bisphenols | Bisphenol S | 201-250-5 | 80-09-1 | 1 mg/kg |  |  |  | ISO 11936:2023 Leather — Determination of total content of certain bisphenols | In-house SOP to be developed
1 | All polymers | Bisphenols | 6,6'-di-tert-butyl-2,2'-methylenedi-p-cresol | 204-327-1 | 119-47-1 | 10 mg/kg |  |  |  | ISO 11936:2023 Leather — Determination of total content of certain bisphenols | In-house SOP to be developed
1 | All polymers | Bisphenols | 4,4′-(hexafluoroisopropylidene)-diphenol | 216-036-7 | 1478-61-1 | 1 mg/kg |  |  |  | ISO 11936:2023 Leather — Determination of total content of certain bisphenols | In-house SOP to be developed
2 | Flame retardants | Borates |  |  |  | 10 mg B/kg |  |  |  | EPA METHOD 200.7 DETERMINATION OF METALS AND TRACE ELEMENTS IN WATER AND WASTES BY INDUCTIVELY COUPLED PLASMA-ATOMIC EMISSION SPECTROMETRY | In-house SOP to be developed
2 | Flame retardant | Brominated flame retardants | 2,2-bis(bromomethyl)propane-1,3-diol | 221-967-7 | 3296-90-0 | 10 mg/kg |  |  |  | EN ISO 17881-1:2016 Textiles - Determination of certain flame retardants - Part 1: Brominated flame retardants (ISO 17881-1:2016)
1 | Flame retardant | Brominated flame retardants | Tetrabromobisphenol A | 201-236-9 | 79-94-7 | 10 mg/kg |  |  |  | EN ISO 17881-1:2016 Textiles - Determination of certain flame retardants - Part 1: Brominated flame retardants (ISO 17881-1:2016)
2 | Flame retardant | Brominated flame retardants | diphenylether; octabromo derivate | 251-087-9 | 32536-52-0 | 10 mg Br-/kg |  |  |  | EN ISO 17881-1:2016 Textiles - Determination of certain flame retardants - Part 1: Brominated flame retardants (ISO 17881-1:2016)
2 |  | Chlorinated aliphatic hydrocarbons | 1,2-dichloroethane; ethylene dichloride | 203-458-1 | 107-06-2 | 10 mg/kg | In-house validated method: headspace 45 minutes at 120° C and GC-MS analysis |  | General screening for VOCs | EPA METHOD 8260D 2018 Volatile organic compounds by gas chromatography mass spectrometry | In-house SOP to be developed
2 |  | Chlorinated aliphatic hydrocarbons | trichloroethylene; trichloroethene | 201-167-4 | 79-01-6 | 10 mg/kg | In-house validated method: headspace 45 minutes at 120° C and GC-MS analysis |  | General screening for VOCs | EPA METHOD 8260D 2018 Volatile organic compounds by gas chromatography mass spectrometry | In-house SOP to be developed
2 |  | Chlorinated aliphatic hydrocarbons | 1,2,3-trichloropropane | 202-486-1 | 96-18-4 | 10 mg/kg |  |  |  | EPA METHOD 8260D 2018 Volatile organic compounds by gas chromatography mass spectrometry | In-house SOP to be developed
2 |  | Chlorinated aliphatic hydrocarbons | 1,1-dichloroethene | 200-864-0 | 75-35-4 | 10 mg/kg | In-house validated method: headspace 45 minutes at 120° C and GC-MS analysis |  | General screening for VOCs | EPA METHOD 8260D 2018 Volatile organic compounds by gas chromatography mass spectrometry | In-house SOP to be developed
2 | SBRs and ABS | Chlorinated aliphatic hydrocarbons | Vinyl chloride | 200-831-0 | 75-01-4 | 10 mg/kg |  |  |  | EN ISO 6401:2022 Plastics - Poly(vinyl chloride) - Determination of residual vinyl chloride monomer using gas-chromatographic method (ISO 6401:2022)
1 | PVC | Chlorinated aliphatic hydrocarbons | Vinyl chloride | 200-831-0 | 75-01-4 | 10 mg/kg |  |  |  | EN ISO 6401:2022 Plastics - Poly(vinyl chloride) - Determination of residual vinyl chloride monomer using gas-chromatographic method (ISO 6401:2022)
2 | All polymers | dioxanes | 1,4-dioxane | 204-661-8 | 123-91-1 | 10 mg/kg |  |  |  | EPA METHOD 8260D 2018 Volatile organic compounds by gas chromatography mass spectrometry | In-house SOP to be developed
2 | All polymers | epoxides | 1-chloro-2,3-epoxypropane | 203-439-8 | 106-89-8 | 10 mg/kg |  |  |  | EPA METHOD 8270E SEMIVOLATILE ORGANIC COMPOUNDS BY GAS CHROMATOGRAPHY/MASS SPECTROMETRY | In-house SOP to be developed
2 | All polymers | Glycol amines | Ethanol, 2,2'-iminobis-, N-(C13-15-branched and linear alkyl) derivs. | 308-208-6 | 97925-95-6 | 10 mg/kg |  |  |  | EPA METHOD 8270E SEMIVOLATILE ORGANIC COMPOUNDS BY GAS CHROMATOGRAPHY/MASS SPECTROMETRY + EPA METHOD 3620C FLORISIL CLEANUP + Silylation | In-house SOP to be developed
2 |  | Glycols and glycol ethers | 2-methoxyethanol | 203-713-7 | 109-86-4 | 10 mg/kg |  |  |  | EPA METHOD 8260D VOLATILE ORGANIC COMPOUNDS BY GAS CHROMATOGRAPHY/MASS SPECTROMETRY | In-house SOP to be developed
2 |  | Glycols and glycol ethers | 2-methoxyethyl acetate; methylglycol acetate | 203-772-9 | 110-49-6 | 10 mg/kg |  |  |  | EPA METHOD 8260D VOLATILE ORGANIC COMPOUNDS BY GAS CHROMATOGRAPHY/MASS SPECTROMETRY | In-house SOP to be developed
2 |  | Glycols and glycol ethers | 1,2-dimethoxyethane; ethylene glycol dimethyl ether; EGDME | 203-794-9 | 110-71-4 | 10 mg/kg |  |  |  | EPA METHOD 8260D VOLATILE ORGANIC COMPOUNDS BY GAS CHROMATOGRAPHY/MASS SPECTROMETRY | In-house SOP to be developed
2 |  | Glycols and glycol ethers | 2-ethoxyethyl acetate; ethylglycol acetate | 203-839-2 | 111-15-9 | 10 mg/kg |  |  |  | EPA METHOD 8260D VOLATILE ORGANIC COMPOUNDS BY GAS CHROMATOGRAPHY/MASS SPECTROMETRY | In-house SOP to be developed
2 |  | Glycols and glycol ethers | 1,2-bis(2-methoxyethoxy)ethane; TEGDME; triethylene glycol dimethyl ether; triglyme | 203-977-3 | 112-49-2 | 10 mg/kg |  |  |  | EPA METHOD 8260D VOLATILE ORGANIC COMPOUNDS BY GAS CHROMATOGRAPHY/MASS SPECTROMETRY | In-house SOP to be developed
2 |  | Glycols and glycol ethers | 2-methoxypropanol | 216-455-5 | 1589-47-5 | 10 mg/kg |  |  |  | EPA METHOD 8260D VOLATILE ORGANIC COMPOUNDS BY GAS CHROMATOGRAPHY/MASS SPECTROMETRY | In-house SOP to be developed
2 |  | Glycols and glycol ethers | bis(2-methoxyethyl) ether | 203-924-4 | 111-96-6 | 10 mg/kg |  |  |  | EPA METHOD 8260D VOLATILE ORGANIC COMPOUNDS BY GAS CHROMATOGRAPHY/MASS SPECTROMETRY | In-house SOP to be developed
2 |  | Glycols and glycol ethers | 2-methoxypropyl acetate | 274-724-2 | 70657-70-4 | 10 mg/kg |  |  |  | EPA METHOD 8260D VOLATILE ORGANIC COMPOUNDS BY GAS CHROMATOGRAPHY/MASS SPECTROMETRY | In-house SOP to be developed
2 | All polymers | Metals | Vanadium (divanadium pentaoxide) | 215-239-8 | 1314-62-1 | 10 mg V/kg (content) | In-house validated method: XRF or AAS, ICP-MS, ICP-OES (wet methods) | ISO 13196:2013 Soil quality — Screening soils for selected elements by energy-dispersive X-ray fluorescence spectrometry using a handheld or portable instrument | In-house SOP to be developed. XRF migh not be sensitive enough for V. | EN 16711-1:2015 Textiles - Determination of metal content - Part 1: Determination of metals using microwave digestion | In-house SOP to be developed
1 | All polymers | Metals | Cobalt and its compounds | 231-158-0 | 7440-48-4 | 1 mg Co/kg (extractable) |  |  |  | EN 16711-2:2015 Textiles - Determination of metal content - Part 2: Determination of metals extracted by acidic artificial perspiration solution
1 | All polymers | Metals | Cobalt and its compounds | 231-158-0 | 7440-48-4 | 10 mg Co/kg (content) | In-house validated method: XRF or AAS, ICP-MS, ICP-OES (wet methods) | ISO 13196:2013 Soil quality — Screening soils for selected elements by energy-dispersive X-ray fluorescence spectrometry using a handheld or portable instrument | In-house SOP to be developed. XRF migh not be sensitive enough for Co. | EN 16711-1:2015 Textiles - Determination of metal content - Part 1: Determination of metals using microwave digestion
1 | All polymers | Metals | Arsenic (diarsenic trioxide) | 215-481-4 | 1327-53-3 | 10 mg As/kg (content) | In-house validated method: XRF | ISO 13196:2013 Soil quality — Screening soils for selected elements by energy-dispersive X-ray fluorescence spectrometry using a handheld or portable instrument | In-house SOP to be developed. | EN 16711-1:2015 Textiles - Determination of metal content - Part 1: Determination of metals using microwave digestion
1 | All polymers | Metals | Arsenic (diarsenic trioxide) | 215-481-4 | 1327-53-3 | 0.2 mg As/kg (extractable) |  |  |  | EN 16711-2:2015 Textiles - Determination of metal content - Part 2: Determination of metals extracted by acidic artificial perspiration solution
1 | All polymers | Metals | Lead and its compounds |  |  | 10 mg Pb/kg (content) | In-house validated method: XRF | ISO 13196:2013 Soil quality — Screening soils for selected elements by energy-dispersive X-ray fluorescence spectrometry using a handheld or portable instrument | In-house SOP to be developed. | EN 16711-1:2015 Textiles - Determination of metal content - Part 1: Determination of metals using microwave digestion
1 | All polymers | Metals | Lead and its compounds |  |  | 0.2 mg Pb/kg (extractable) |  |  |  | EN 16711-2:2015 Textiles - Determination of metal content - Part 2: Determination of metals extracted by acidic artificial perspiration solution
1 | All polymers | Metals | Mercury |  |  | 0.02 mg Hg/kg (extractable) |  |  |  | EN 16711-2:2015 Textiles - Determination of metal content - Part 2: Determination of metals extracted by acidic artificial perspiration solution
1 | All polymers | Metals | Mercury |  |  | 0.5 mg Hg/kg (content) |  |  |  | EN 16711-1:2015 Textiles - Determination of metal content - Part 1: Determination of metals using microwave digestion
1 | All polymers | Metals | Cadmium and its compounds | 231-152-8 | 7440-43-9 | 0.1 mg Cd/kg (extractable) |  |  |  | EN 16711-2:2015 Textiles - Determination of metal content - Part 2: Determination of metals extracted by acidic artificial perspiration solution
1 | All polymers | Metals | Cadmium and its compounds | 231-152-8 | 7440-43-9 | 10 mg Cd/kg (content) | In-house validated method: XRF or AAS, ICP-MS, ICP-OES (wet methods) | ISO 13196:2013 Soil quality — Screening soils for selected elements by energy-dispersive X-ray fluorescence spectrometry using a handheld or portable instrument | In-house SOP to be developed. XRF migh not be sensitive enough for Cd. | EN 16711-1:2015 Textiles - Determination of metal content - Part 1: Determination of metals using microwave digestion
1 | PAN, ABS | Nitriles | Acrylonitrile | 203-466-5 | 107-13-1 | 10 mg/kg |  |  |  | EPA METHOD 8031 ACRYLONITRILE BY GAS CHROMATOGRAPHY | In-house SOP to be developed
2 | rubber | Nitrosamines | nitrosodipropylamine | 210-698-0 | 621-64-7 | 0.5 mg/kg each, 5 mg/kg total |  |  |  | EN ISO 19577:2019 Footwear — Critical substances potentially present in footwear and footwear components — Determination of Nitrosamines
2 | rubber | Nitrosamines | 4-nitrosomorpholine | 627-564-6 | 59-89-2 | 0.5 mg/kg each, 5 mg/kg total |  |  |  | EN ISO 19577:2019 Footwear — Critical substances potentially present in footwear and footwear components — Determination of Nitrosamines
1 | rubber | Nitrosamines | Dimethylnitrosoamine | 200-549-8 | 62-75-9 | 0.5 mg/kg each, 5 mg/kg total |  |  |  | EN ISO 19577:2019 Footwear — Critical substances potentially present in footwear and footwear components — Determination of Nitrosamines
1 | Flame retardant | Organophosphorus compounds | Tris (2-chloroethyl) phosphate) | 204-118-5 | 115-96-8 | 10 mg/kg |  |  |  | EN ISO 17881-2:2016 Textiles - Determination of certain flame retardants - Part 2: Phosphorus flame retardants (ISO 17881-2:2016)
2 | Flame retardant | Organophosphorus compounds | Dimethyl propylphosphonate | 242-555-3 | 18755-43-6 | 10 mg/kg |  |  |  | EN ISO 17881-2:2016 Textiles - Determination of certain flame retardants - Part 2: Phosphorus flame retardants (ISO 17881-2:2016) | In-house SOP to be developed
2 | Flame retardant | Organophosphorus compounds | trixylyl phosphate | 246-677-8 | 25155-23-1 | 10 mg/kg |  |  |  | EN ISO 17881-2:2016 Textiles - Determination of certain flame retardants - Part 2: Phosphorus flame retardants (ISO 17881-2:2016)
1 | Flame retardant | Organophosphorus compounds | diphenyl(2,4,6-trimethylbenzoyl)phosphine oxide | 278-355-8 | 75980-60-8 | 10 mg/kg |  |  |  | EN ISO 17881-2:2016 Textiles - Determination of certain flame retardants - Part 2: Phosphorus flame retardants (ISO 17881-2:2016) | In-house SOP to be developed
1 |  | Organotins | dibutyltin |  |  | 1 mg DBT/kg |  |  |  | CEN ISO/TS 16179:2012 Footwear - Critical substances potentially present in footwear and footwear components - Determination of organotin compounds in footwear materials (ISO/TS 16179:2012) | Some substances might need in-house SOP to be developed.
1 |  | Organotins | dioctyltin |  |  | 1 mg DOT/kg |  |  |  | CEN ISO/TS 16179:2012 Footwear - Critical substances potentially present in footwear and footwear components - Determination of organotin compounds in footwear materials (ISO/TS 16179:2012) | Some substances might need in-house SOP to be developed.
2 | All polymers except rubber or black polymeric materials | PAHs (polycyclic aromatic hydrocarbons) | Benzo(a)pyrene | 200-028-5 | ‎50-32-8 | 0.5 mg/kg |  |  |  | EN ISO 16190:2021 Footwear - Critical substances potentially present in footwear and footwear components - Test method to quantitatively determine polycyclic aromatic hydrocarbons (PAHs) in footwear materials (ISO 16190:2021)
1 | Rubber or black polymeric materials | PAHs (polycyclic aromatic hydrocarbons) | Benzo(a)pyrene | 200-028-5 | ‎50-32-8 | 0.5 mg/kg |  |  |  | EN ISO 16190:2021 Footwear - Critical substances potentially present in footwear and footwear components - Test method to quantitatively determine polycyclic aromatic hydrocarbons (PAHs) in footwear materials (ISO 16190:2021)
2 | All polymers except rubber or black polymeric materials | PAHs (polycyclic aromatic hydrocarbons) | Dibenz[a,h]anthracene | 200-181-8 | 53-70-3 | 0.5 mg/kg |  |  |  | EN ISO 16190:2021 Footwear - Critical substances potentially present in footwear and footwear components - Test method to quantitatively determine polycyclic aromatic hydrocarbons (PAHs) in footwear materials (ISO 16190:2021)
1 | Rubber or black polymeric materials | PAHs (polycyclic aromatic hydrocarbons) | Dibenz[a,h]anthracene | 200-181-8 | 53-70-3 | 0.5 mg/kg |  |  |  | EN ISO 16190:2021 Footwear - Critical substances potentially present in footwear and footwear components - Test method to quantitatively determine polycyclic aromatic hydrocarbons (PAHs) in footwear materials (ISO 16190:2021)
2 | All polymers except rubber or black polymeric materials | PAHs (polycyclic aromatic hydrocarbons) | benzo[a]anthracene | 200-280-6 | 56-55-3 | 0.5 mg/kg |  |  |  | EN ISO 16190:2021 Footwear - Critical substances potentially present in footwear and footwear components - Test method to quantitatively determine polycyclic aromatic hydrocarbons (PAHs) in footwear materials (ISO 16190:2021)
1 | Rubber or black polymeric materials | PAHs (polycyclic aromatic hydrocarbons) | benzo[a]anthracene | 200-280-6 | 56-55-3 | 0.5 mg/kg |  |  |  | EN ISO 16190:2021 Footwear - Critical substances potentially present in footwear and footwear components - Test method to quantitatively determine polycyclic aromatic hydrocarbons (PAHs) in footwear materials (ISO 16190:2021)
1 | Rubber or black polymeric materials | PAHs (polycyclic aromatic hydrocarbons) | benzo(r,s,t)pentaphene | 205-877-5 | 189-55-9 | 0.5 mg/kg |  |  |  | EN ISO 16190:2021 Footwear - Critical substances potentially present in footwear and footwear components - Test method to quantitatively determine polycyclic aromatic hydrocarbons (PAHs) in footwear materials (ISO 16190:2021)
1 | Rubber or black polymeric materials | PAHs (polycyclic aromatic hydrocarbons) | dibenzo[b,def]chrysene | 205-878-0 | 189-64-0 | 0.5 mg/kg |  |  |  | EN ISO 16190:2021 Footwear - Critical substances potentially present in footwear and footwear components - Test method to quantitatively determine polycyclic aromatic hydrocarbons (PAHs) in footwear materials (ISO 16190:2021)
1 | Rubber or black polymeric materials | PAHs (polycyclic aromatic hydrocarbons) | dibenzo[def,p]chrysene | 205-886-4 | 191-30-0 | 0.5 mg/kg |  |  |  | EN ISO 16190:2021 Footwear - Critical substances potentially present in footwear and footwear components - Test method to quantitatively determine polycyclic aromatic hydrocarbons (PAHs) in footwear materials (ISO 16190:2021)
2 | All polymers except rubber or black polymeric materials | PAHs (polycyclic aromatic hydrocarbons) | Benzo[e]pyrene | 205-892-7 | 192-97-2 | 0.5 mg/kg |  |  |  | EN ISO 16190:2021 Footwear - Critical substances potentially present in footwear and footwear components - Test method to quantitatively determine polycyclic aromatic hydrocarbons (PAHs) in footwear materials (ISO 16190:2021)
1 | Rubber or black polymeric materials | PAHs (polycyclic aromatic hydrocarbons) | Benzo[e]pyrene | 205-892-7 | 192-97-2 | 0.5 mg/kg |  |  |  | EN ISO 16190:2021 Footwear - Critical substances potentially present in footwear and footwear components - Test method to quantitatively determine polycyclic aromatic hydrocarbons (PAHs) in footwear materials (ISO 16190:2021)
2 | All polymers except rubber or black polymeric materials | PAHs (polycyclic aromatic hydrocarbons) | Benzo[j]fluoranthene | 205-910-3 | 205-82-3 | 0.5 mg/kg |  |  |  | EN ISO 16190:2021 Footwear - Critical substances potentially present in footwear and footwear components - Test method to quantitatively determine polycyclic aromatic hydrocarbons (PAHs) in footwear materials (ISO 16190:2021)
1 | Rubber or black polymeric materials | PAHs (polycyclic aromatic hydrocarbons) | Benzo[j]fluoranthene | 205-910-3 | 205-82-3 | 0.5 mg/kg |  |  |  | EN ISO 16190:2021 Footwear - Critical substances potentially present in footwear and footwear components - Test method to quantitatively determine polycyclic aromatic hydrocarbons (PAHs) in footwear materials (ISO 16190:2021)
2 | All polymers except rubber or black polymeric materials | PAHs (polycyclic aromatic hydrocarbons) | benzo[e]acephenanthrylene | 205-911-9 | 205-99-2 | 0.5 mg/kg |  |  |  | EN ISO 16190:2021 Footwear - Critical substances potentially present in footwear and footwear components - Test method to quantitatively determine polycyclic aromatic hydrocarbons (PAHs) in footwear materials (ISO 16190:2021)
1 | Rubber or black polymeric materials | PAHs (polycyclic aromatic hydrocarbons) | benzo[e]acephenanthrylene | 205-911-9 | 205-99-2 | 0.5 mg/kg |  |  |  | EN ISO 16190:2021 Footwear - Critical substances potentially present in footwear and footwear components - Test method to quantitatively determine polycyclic aromatic hydrocarbons (PAHs) in footwear materials (ISO 16190:2021)
2 | All polymers except rubber or black polymeric materials | PAHs (polycyclic aromatic hydrocarbons) | Benzo[k]fluoranthene | 205-916-6 | 207-08-9 | 0.5 mg/kg |  |  |  | EN ISO 16190:2021 Footwear - Critical substances potentially present in footwear and footwear components - Test method to quantitatively determine polycyclic aromatic hydrocarbons (PAHs) in footwear materials (ISO 16190:2021)
1 | Rubber or black polymeric materials | PAHs (polycyclic aromatic hydrocarbons) | Benzo[k]fluoranthene | 205-916-6 | 207-08-9 | 0.5 mg/kg |  |  |  | EN ISO 16190:2021 Footwear - Critical substances potentially present in footwear and footwear components - Test method to quantitatively determine polycyclic aromatic hydrocarbons (PAHs) in footwear materials (ISO 16190:2021)
2 | All polymers except rubber or black polymeric materials | PAHs (polycyclic aromatic hydrocarbons) | Chrysene | 205-923-4 | 218-01-9 | 0.5 mg/kg |  |  |  | EN ISO 16190:2021 Footwear - Critical substances potentially present in footwear and footwear components - Test method to quantitatively determine polycyclic aromatic hydrocarbons (PAHs) in footwear materials (ISO 16190:2021)
1 | Rubber or black polymeric materials | PAHs (polycyclic aromatic hydrocarbons) | Chrysene | 205-923-4 | 218-01-9 | 0.5 mg/kg |  |  |  | EN ISO 16190:2021 Footwear - Critical substances potentially present in footwear and footwear components - Test method to quantitatively determine polycyclic aromatic hydrocarbons (PAHs) in footwear materials (ISO 16190:2021)
2 | All polymers | peroxides | bis(α,α-dimethylbenzyl) peroxide | 201-279-3 | 80-43-3 | 10 mg/kg |  |  |  | EPA METHOD 8270E SEMIVOLATILE ORGANIC COMPOUNDS BY GAS CHROMATOGRAPHY/MASS SPECTROMETRY | In-house SOP to be developed
1 | All polymers | pesticide | Hexachlorobenzene | 204-273-9 | 118-74-1 | 1 gm/kg |  |  |  | EN 17137:2018 Textiles - Determination of the content of compounds based on chlorobenzenes and chlorotoluenes
2 | All polymers | pesticide | diuron (ISO); 3-(3,4-dichlorophenyl)-1,1-dimethylurea | 206-354-4 | 330-54-1 | 0.1 mg/kg total pesicides |  |  |  | EPA 8081B ORGANOCHLORINE PESTICIDES BY GAS CHROMATOGRAPHY | In-house SOP to be developed
1 | Water repellent finish | PFAS (perfluoroalkyls) |  |  |  | See upcoming UPFAS restriction |  |  |  | See upcoming UPFAS restriction
1 | All polymers | Phenols | 2,4,6-Tri-tert-butylphenol | 211-989-5 | 732-26-3 | 10 mg/kg |  |  |  | EPA METHOD 8270E SEMIVOLATILE ORGANIC COMPOUNDS BY GAS CHROMATOGRAPHY/MASS SPECTROMETRY | In-house SOP to be developed
1 | All polymers | Phthalates | Dicyclohexyl phthalate | 201-545-9 | 84-61-7 | 50 mg/kg each, 100 mg/kg total | SIST EN 62321-8:2017 Determination of certain substances in electrotechnical products - Part 8: Phthalates in polymers by gas chromatography-mass spectrometry (GC-MS), gas chromatography-mass spectrometry using a pyrolyzer/thermal desorption accessory (Py/TD-GC-MS) | Portable FT-IR devices for total phthalate content. | In-house SOP to be developed. Portable devices must be appropriately calibrated. | CPSC-CH-C1001-09.4 Standard Operating Procedure for Determination of Phthalates January 17, 2018
1 | All polymers | Phthalates | Diisobutyl phthalate | 201-553-2 | 84-69-5 | 50 mg/kg each, 100 mg/kg total | SIST EN 62321-8:2017 Determination of certain substances in electrotechnical products - Part 8: Phthalates in polymers by gas chromatography-mass spectrometry (GC-MS), gas chromatography-mass spectrometry using a pyrolyzer/thermal desorption accessory (Py/TD-GC-MS) | Portable FT-IR devices for total phthalate content. | In-house SOP to be developed. Portable devices must be appropriately calibrated. | CPSC-CH-C1001-09.4 Standard Operating Procedure for Determination of Phthalates January 17, 2018
1 | All polymers | Phthalates | Di-n-butyl phthalate | 201-557-4 | 84-74-2 | 50 mg/kg each, 100 mg/kg total | SIST EN 62321-8:2017 Determination of certain substances in electrotechnical products - Part 8: Phthalates in polymers by gas chromatography-mass spectrometry (GC-MS), gas chromatography-mass spectrometry using a pyrolyzer/thermal desorption accessory (Py/TD-GC-MS) | Portable FT-IR devices for total phthalate content. | In-house SOP to be developed. Portable devices must be appropriately calibrated. | CPSC-CH-C1001-09.4 Standard Operating Procedure for Determination of Phthalates January 17, 2018
1 | All polymers | Phthalates | Dihexyl phthalate | 201-559-5 | 84-75-3 | 50 mg/kg each, 100 mg/kg total | SIST EN 62321-8:2017 Determination of certain substances in electrotechnical products - Part 8: Phthalates in polymers by gas chromatography-mass spectrometry (GC-MS), gas chromatography-mass spectrometry using a pyrolyzer/thermal desorption accessory (Py/TD-GC-MS) | Portable FT-IR devices for total phthalate content. | In-house SOP to be developed. Portable devices must be appropriately calibrated. | CPSC-CH-C1001-09.4 Standard Operating Procedure for Determination of Phthalates January 17, 2018
1 | All polymers | Phthalates | Butyl benzyl phthalate | 201-622-7 | 85-68-7 | 50 mg/kg each, 100 mg/kg total | SIST EN 62321-8:2017 Determination of certain substances in electrotechnical products - Part 8: Phthalates in polymers by gas chromatography-mass spectrometry (GC-MS), gas chromatography-mass spectrometry using a pyrolyzer/thermal desorption accessory (Py/TD-GC-MS) | Portable FT-IR devices for total phthalate content. | In-house SOP to be developed. Portable devices must be appropriately calibrated. | CPSC-CH-C1001-09.4 Standard Operating Procedure for Determination of Phthalates January 17, 2018
1 | All polymers | Phthalates | Di-(2-ethylhexyl) phthalate | 204-211-0 | 117-81-7 | 50 mg/kg each, 100 mg/kg total | SIST EN 62321-8:2017 Determination of certain substances in electrotechnical products - Part 8: Phthalates in polymers by gas chromatography-mass spectrometry (GC-MS), gas chromatography-mass spectrometry using a pyrolyzer/thermal desorption accessory (Py/TD-GC-MS) | Portable FT-IR devices for total phthalate content. | In-house SOP to be developed. Portable devices must be appropriately calibrated. | CPSC-CH-C1001-09.4 Standard Operating Procedure for Determination of Phthalates January 17, 2018
1 | All polymers | Phthalates | Bis(2-methoxyethyl) phthalate | 204-212-6 | 117-82-8 | 50 mg/kg each, 100 mg/kg total | SIST EN 62321-8:2017 Determination of certain substances in electrotechnical products - Part 8: Phthalates in polymers by gas chromatography-mass spectrometry (GC-MS), gas chromatography-mass spectrometry using a pyrolyzer/thermal desorption accessory (Py/TD-GC-MS) | Portable FT-IR devices for total phthalate content. | In-house SOP to be developed. Portable devices must be appropriately calibrated. | CPSC-CH-C1001-09.4 Standard Operating Procedure for Determination of Phthalates January 17, 2018
1 | All polymers | Phthalates | Di-n-pentyl phthalate (DPP) | 205-017-9 | 131-18-0 | 50 mg/kg each, 100 mg/kg total | SIST EN 62321-8:2017 Determination of certain substances in electrotechnical products - Part 8: Phthalates in polymers by gas chromatography-mass spectrometry (GC-MS), gas chromatography-mass spectrometry using a pyrolyzer/thermal desorption accessory (Py/TD-GC-MS) | Portable FT-IR devices for total phthalate content. | In-house SOP to be developed. Portable devices must be appropriately calibrated. | CPSC-CH-C1001-09.4 Standard Operating Procedure for Determination of Phthalates January 17, 2018
1 | All polymers | Phthalates | Diisopentylphthalate | 210-088-4 | 605-50-5 | 50 mg/kg each, 100 mg/kg total | SIST EN 62321-8:2017 Determination of certain substances in electrotechnical products - Part 8: Phthalates in polymers by gas chromatography-mass spectrometry (GC-MS), gas chromatography-mass spectrometry using a pyrolyzer/thermal desorption accessory (Py/TD-GC-MS) | Portable FT-IR devices for total phthalate content. | In-house SOP to be developed. Portable devices must be appropriately calibrated. | CPSC-CH-C1001-09.4 Standard Operating Procedure for Determination of Phthalates January 17, 2018
1 | All polymers | Phthalates | diisooctyl phthalate | 248-523-5 | 27554-26-3 | 50 mg/kg each, 100 mg/kg total | SIST EN 62321-8:2017 Determination of certain substances in electrotechnical products - Part 8: Phthalates in polymers by gas chromatography-mass spectrometry (GC-MS), gas chromatography-mass spectrometry using a pyrolyzer/thermal desorption accessory (Py/TD-GC-MS) | Portable FT-IR devices for total phthalate content. | In-house SOP to be developed. Portable devices must be appropriately calibrated. | CPSC-CH-C1001-09.4 Standard Operating Procedure for Determination of Phthalates January 17, 2018
1 | All polymers | Phthalates | 1,2-benzenedicarboxylic acid; di-C7-11-branched and linear alkylesters | 271-084-6 | 68515-42-4 | 50 mg/kg each, 100 mg/kg total | SIST EN 62321-8:2017 Determination of certain substances in electrotechnical products - Part 8: Phthalates in polymers by gas chromatography-mass spectrometry (GC-MS), gas chromatography-mass spectrometry using a pyrolyzer/thermal desorption accessory (Py/TD-GC-MS) | Portable FT-IR devices for total phthalate content. | In-house SOP to be developed. Portable devices must be appropriately calibrated. | CPSC-CH-C1001-09.4 Standard Operating Procedure for Determination of Phthalates January 17, 2018
1 | All polymers | Phthalates | 1,2-benzenedicarboxylic acid, dihexyl ester, branched and linear | 271-093-5 | 68515-50-4 | 50 mg/kg each, 100 mg/kg total | SIST EN 62321-8:2017 Determination of certain substances in electrotechnical products - Part 8: Phthalates in polymers by gas chromatography-mass spectrometry (GC-MS), gas chromatography-mass spectrometry using a pyrolyzer/thermal desorption accessory (Py/TD-GC-MS) | Portable FT-IR devices for total phthalate content. | In-house SOP to be developed. Portable devices must be appropriately calibrated. | CPSC-CH-C1001-09.4 Standard Operating Procedure for Determination of Phthalates January 17, 2018
1 | All polymers | Phthalates | diisohexyl phthalate | 276-090-2 | 71850-09-4 | 50 mg/kg each, 100 mg/kg total | SIST EN 62321-8:2017 Determination of certain substances in electrotechnical products - Part 8: Phthalates in polymers by gas chromatography-mass spectrometry (GC-MS), gas chromatography-mass spectrometry using a pyrolyzer/thermal desorption accessory (Py/TD-GC-MS) | Portable FT-IR devices for total phthalate content. | In-house SOP to be developed. Portable devices must be appropriately calibrated. | CPSC-CH-C1001-09.4 Standard Operating Procedure for Determination of Phthalates January 17, 2018
1 | All polymers | Phthalates | 1,2-benzenedicarboxylic acid; di-C 6-8-branched alkylesters, C 7-rich | 276-158-1 | 71888-89-6 | 50 mg/kg each, 100 mg/kg total | SIST EN 62321-8:2017 Determination of certain substances in electrotechnical products - Part 8: Phthalates in polymers by gas chromatography-mass spectrometry (GC-MS), gas chromatography-mass spectrometry using a pyrolyzer/thermal desorption accessory (Py/TD-GC-MS) | Portable FT-IR devices for total phthalate content. | In-house SOP to be developed. Portable devices must be appropriately calibrated. | CPSC-CH-C1001-09.4 Standard Operating Procedure for Determination of Phthalates January 17, 2018
1 | All polymers | Phthalates | 1,2-benzenedicarboxylic acid, dipentylester, branched and linear | 284-032-2 | 84777-06-0 | 50 mg/kg each, 100 mg/kg total | SIST EN 62321-8:2017 Determination of certain substances in electrotechnical products - Part 8: Phthalates in polymers by gas chromatography-mass spectrometry (GC-MS), gas chromatography-mass spectrometry using a pyrolyzer/thermal desorption accessory (Py/TD-GC-MS) | Portable FT-IR devices for total phthalate content. | In-house SOP to be developed. Portable devices must be appropriately calibrated. | CPSC-CH-C1001-09.4 Standard Operating Procedure for Determination of Phthalates January 17, 2018
2 | All polymers | Salts of ethylhexanoic acid |  |  |  | 10 mg 2-ethylhexanoate/kg |  |  |  | Sample preparation + METHOD 9056A DETERMINATION OF INORGANIC ANIONS BY ION CHROMATOGRAPHY | in-house SOP to be developed

## Homogenous Mixtures
Select priority | Material details (examples) | Chemical Group | Substance name | EC/List no | CAS | CL | Screening Analytical method | Portable device Screening Analytical method | Comments on Screening Analitycal method | Targeted Analytical method | Comments on Targeted Analytical method
1 | adhesives | Aldehydes | Formaldehyde | 200-001-8 | 50-00-0 | 30 mg/kg |  |  |  | EN ISO 17226-1:2021 Leather — Chemical determination of formaldehyde content — Part 1: Method using high-performance liquid chromatography | In-house SOP to be developed
1 | PU or PVC-based material | Amides | Dimethylformamide | 200-679-5 | 68-12-2 | 10 mg/kg |  |  |  | EN ISO 16189:2021 Footwear — Critical substances potentially present in footwear and footwear components — Test method to quantitatively determine dimethylformamide in footwear materials ( ISO 16189:2021)
2 | adhesives | Amides | N,N-dimethylacetamide (DMAC) | 204-826-4 | 127-19-5 | 10 mg/kg |  |  |  | EN ISO 16189:2021 Footwear — Critical substances potentially present in footwear and footwear components — Test method to quantitatively determine dimethylformamide in footwear materials ( ISO 16189:2021)
2 | adhesives | Amides | N-Methylpyrrolidone | 212-828-1 | 872-50-4 | 10 mg/kg |  |  |  | EN ISO 16189:2021 Footwear — Critical substances potentially present in footwear and footwear components — Test method to quantitatively determine dimethylformamide in footwear materials ( ISO 16189:2021)
1 | adhesives | Aromatic hydrocarbons | Benzene | 200-753-7 | 71-43-2 | 5 mg/kg | In-house validated method: headspace 45 minutes at 120° C and GC-MS analysis |  | General screening for VOCs | EPA METHOD 8260D 2018 Volatile organic compounds by gas chromatography mass spectrometry | In-house SOP to be developed
1 | adhesives | Chlorinated aliphatic hydrocarbons | 1,2-dichloroethane; ethylene dichloride | 203-458-1 | 107-06-2 | 10 mg/kg | In-house validated method: headspace 45 minutes at 120° C and GC-MS analysis |  | General screening for VOCs | EPA METHOD 8260D 2018 Volatile organic compounds by gas chromatography mass spectrometry | In-house SOP to be developed
1 | adhesives | Chlorinated aliphatic hydrocarbons | trichloroethylene; trichloroethene | 201-167-4 | 79-01-6 | 10 mg/kg | In-house validated method: headspace 45 minutes at 120° C and GC-MS analysis |  | General screening for VOCs | EPA METHOD 8260D 2018 Volatile organic compounds by gas chromatography mass spectrometry | In-house SOP to be developed
1 | adhesives | Chlorinated aliphatic hydrocarbons | 1,1-dichloroethene | 200-864-0 | 75-35-4 | 10 mg/kg | In-house validated method: headspace 45 minutes at 120° C and GC-MS analysis |  | General screening for VOCs | EPA METHOD 8260D 2018 Volatile organic compounds by gas chromatography mass spectrometry | In-house SOP to be developed
2 | Flame retardant | Brominated flame retardants | Tetrabromobisphenol A | 201-236-9 | 79-94-7 | 10 mg/kg |  |  |  | EN ISO 17881-1:2016 Textiles - Determination of certain flame retardants - Part 1: Brominated flame retardants (ISO 17881-1:2016)
2 | Flame retardant | Brominated flame retardants | 2,2-bis(bromomethyl)propane-1,3-diol | 221-967-7 | 3296-90-0 | 10 mg/kg |  |  |  | EN ISO 17881-1:2016 Textiles - Determination of certain flame retardants - Part 1: Brominated flame retardants (ISO 17881-1:2016)
2 | Flame retardant | Brominated flame retardants | diphenylether; octabromo derivate | 251-087-9 | 32536-52-0 | 10 mg/kg |  |  |  | EN ISO 17881-1:2016 Textiles - Determination of certain flame retardants - Part 1: Brominated flame retardants (ISO 17881-1:2016)
1 |  | Glycols and glycol ethers | 2-methoxyethanol | 203-713-7 | 109-86-4 | 10 mg/kg |  |  |  | EPA METHOD 8260D VOLATILE ORGANIC COMPOUNDS BY GAS CHROMATOGRAPHY/MASS SPECTROMETRY | In-house SOP to be developed
1 |  | Glycols and glycol ethers | 2-ethoxyethanol | 203-804-1 | 110-80-5 | 10 mg/kg |  |  |  | EPA METHOD 8260D VOLATILE ORGANIC COMPOUNDS BY GAS CHROMATOGRAPHY/MASS SPECTROMETRY | In-house SOP to be developed
2 | adhesives | Metals | Arsenic (diarsenic trioxide) | 215-481-4 | 1327-53-3 | 10 mg As/kg (content) | In-house validated method: XRF | ISO 13196:2013 Soil quality — Screening soils for selected elements by energy-dispersive X-ray fluorescence spectrometry using a handheld or portable instrument | In-house SOP to be developed. | EN 16711-1:2015 Textiles - Determination of metal content - Part 1: Determination of metals using microwave digestion
2 | adhesives | Metals | Cadmium and its compounds | 231-152-8 | 7440-43-9 | 10 mg Cd/kg (content) | In-house validated method: XRF or AAS, ICP-MS, ICP-OES (wet methods) | ISO 13196:2013 Soil quality — Screening soils for selected elements by energy-dispersive X-ray fluorescence spectrometry using a handheld or portable instrument | In-house SOP to be developed. XRF migh not be sensitive enough for Cd. | EN 16711-1:2015 Textiles - Determination of metal content - Part 1: Determination of metals using microwave digestion
2 | adhesives | Metals | Cobalt and its compounds | 231-158-0 | 7440-48-4 | 10 mg Co/kg (content) | In-house validated method: XRF or AAS, ICP-MS, ICP-OES (wet methods) | ISO 13196:2013 Soil quality — Screening soils for selected elements by energy-dispersive X-ray fluorescence spectrometry using a handheld or portable instrument | In-house SOP to be developed. XRF migh not be sensitive enough for Co. | EN 16711-1:2015 Textiles - Determination of metal content - Part 1: Determination of metals using microwave digestion
2 |  | Metals | Lead and its compounds |  |  | 10 mg Pb/kg (content) | In-house validated method: XRF | ISO 13196:2013 Soil quality — Screening soils for selected elements by energy-dispersive X-ray fluorescence spectrometry using a handheld or portable instrument | In-house SOP to be developed. | EN 16711-1:2015 Textiles - Determination of metal content - Part 1: Determination of metals using microwave digestion
2 |  | Metals | Mercury |  |  | 0.5 mg Hg/kg (content) |  |  |  | EN 16711-1:2015 Textiles - Determination of metal content - Part 1: Determination of metals using microwave digestion
2 | Flame retardant | Organophosphorus compounds | Tris (2-chloroethyl) phosphate) | 204-118-5 | 115-96-8 | 10 mg/kg |  |  |  | EN ISO 17881-2:2016 Textiles - Determination of certain flame retardants - Part 2: Phosphorus flame retardants (ISO 17881-2:2016)
2 | Flame retardant | Organophosphorus compounds | trixylyl phosphate | 246-677-8 | 25155-23-1 | 10 mg/kg |  |  |  | EN ISO 17881-2:2016 Textiles - Determination of certain flame retardants - Part 2: Phosphorus flame retardants (ISO 17881-2:2016)
1 |  | Organotins | dibutyltin |  |  | 1 mg DBT/kg |  |  |  | CEN ISO/TS 16179:2012 Footwear - Critical substances potentially present in footwear and footwear components - Determination of organotin compounds in footwear materials (ISO/TS 16179:2012) | Some substances might need in-house SOP to be developed.
1 |  | Organotins | dioctyltin |  |  | 1 mg DOT/kg |  |  |  | CEN ISO/TS 16179:2012 Footwear - Critical substances potentially present in footwear and footwear components - Determination of organotin compounds in footwear materials (ISO/TS 16179:2012) | Some substances might need in-house SOP to be developed.
2 | All polymers except rubber or black polymeric materials | PAHs (polycyclic aromatic hydrocarbons) | Benzo(a)pyrene | 200-028-5 | ‎50-32-8 | 0.5 mg/kg |  |  |  | EN ISO 16190:2021 Footwear - Critical substances potentially present in footwear and footwear components - Test method to quantitatively determine polycyclic aromatic hydrocarbons (PAHs) in footwear materials (ISO 16190:2021)
1 | Rubber or black polymeric materials | PAHs (polycyclic aromatic hydrocarbons) | Benzo(a)pyrene | 200-028-5 | ‎50-32-8 | 0.5 mg/kg |  |  |  | EN ISO 16190:2021 Footwear - Critical substances potentially present in footwear and footwear components - Test method to quantitatively determine polycyclic aromatic hydrocarbons (PAHs) in footwear materials (ISO 16190:2021)
2 | All polymers except rubber or black polymeric materials | PAHs (polycyclic aromatic hydrocarbons) | Dibenz[a,h]anthracene | 200-181-8 | 53-70-3 | 0.5 mg/kg |  |  |  | EN ISO 16190:2021 Footwear - Critical substances potentially present in footwear and footwear components - Test method to quantitatively determine polycyclic aromatic hydrocarbons (PAHs) in footwear materials (ISO 16190:2021)
1 | Rubber or black polymeric materials | PAHs (polycyclic aromatic hydrocarbons) | Dibenz[a,h]anthracene | 200-181-8 | 53-70-3 | 0.5 mg/kg |  |  |  | EN ISO 16190:2021 Footwear - Critical substances potentially present in footwear and footwear components - Test method to quantitatively determine polycyclic aromatic hydrocarbons (PAHs) in footwear materials (ISO 16190:2021)
2 | All polymers except rubber or black polymeric materials | PAHs (polycyclic aromatic hydrocarbons) | benzo[a]anthracene | 200-280-6 | 56-55-3 | 0.5 mg/kg |  |  |  | EN ISO 16190:2021 Footwear - Critical substances potentially present in footwear and footwear components - Test method to quantitatively determine polycyclic aromatic hydrocarbons (PAHs) in footwear materials (ISO 16190:2021)
1 | Rubber or black polymeric materials | PAHs (polycyclic aromatic hydrocarbons) | benzo[a]anthracene | 200-280-6 | 56-55-3 | 0.5 mg/kg |  |  |  | EN ISO 16190:2021 Footwear - Critical substances potentially present in footwear and footwear components - Test method to quantitatively determine polycyclic aromatic hydrocarbons (PAHs) in footwear materials (ISO 16190:2021)
2 | All polymers except rubber or black polymeric materials | PAHs (polycyclic aromatic hydrocarbons) | Benzo[e]pyrene | 205-892-7 | 192-97-2 | 0.5 mg/kg |  |  |  | EN ISO 16190:2021 Footwear - Critical substances potentially present in footwear and footwear components - Test method to quantitatively determine polycyclic aromatic hydrocarbons (PAHs) in footwear materials (ISO 16190:2021)
1 | Rubber or black polymeric materials | PAHs (polycyclic aromatic hydrocarbons) | Benzo[e]pyrene | 205-892-7 | 192-97-2 | 0.5 mg/kg |  |  |  | EN ISO 16190:2021 Footwear - Critical substances potentially present in footwear and footwear components - Test method to quantitatively determine polycyclic aromatic hydrocarbons (PAHs) in footwear materials (ISO 16190:2021)
2 | All polymers except rubber or black polymeric materials | PAHs (polycyclic aromatic hydrocarbons) | Benzo[j]fluoranthene | 205-910-3 | 205-82-3 | 0.5 mg/kg |  |  |  | EN ISO 16190:2021 Footwear - Critical substances potentially present in footwear and footwear components - Test method to quantitatively determine polycyclic aromatic hydrocarbons (PAHs) in footwear materials (ISO 16190:2021)
1 | Rubber or black polymeric materials | PAHs (polycyclic aromatic hydrocarbons) | Benzo[j]fluoranthene | 205-910-3 | 205-82-3 | 0.5 mg/kg |  |  |  | EN ISO 16190:2021 Footwear - Critical substances potentially present in footwear and footwear components - Test method to quantitatively determine polycyclic aromatic hydrocarbons (PAHs) in footwear materials (ISO 16190:2021)
2 | All polymers except rubber or black polymeric materials | PAHs (polycyclic aromatic hydrocarbons) | benzo[e]acephenanthrylene | 205-911-9 | 205-99-2 | 0.5 mg/kg |  |  |  | EN ISO 16190:2021 Footwear - Critical substances potentially present in footwear and footwear components - Test method to quantitatively determine polycyclic aromatic hydrocarbons (PAHs) in footwear materials (ISO 16190:2021)
1 | Rubber or black polymeric materials | PAHs (polycyclic aromatic hydrocarbons) | benzo[e]acephenanthrylene | 205-911-9 | 205-99-2 | 0.5 mg/kg |  |  |  | EN ISO 16190:2021 Footwear - Critical substances potentially present in footwear and footwear components - Test method to quantitatively determine polycyclic aromatic hydrocarbons (PAHs) in footwear materials (ISO 16190:2021)
2 | All polymers except rubber or black polymeric materials | PAHs (polycyclic aromatic hydrocarbons) | Benzo[k]fluoranthene | 205-916-6 | 207-08-9 | 0.5 mg/kg |  |  |  | EN ISO 16190:2021 Footwear - Critical substances potentially present in footwear and footwear components - Test method to quantitatively determine polycyclic aromatic hydrocarbons (PAHs) in footwear materials (ISO 16190:2021)
1 | Rubber or black polymeric materials | PAHs (polycyclic aromatic hydrocarbons) | Benzo[k]fluoranthene | 205-916-6 | 207-08-9 | 0.5 mg/kg |  |  |  | EN ISO 16190:2021 Footwear - Critical substances potentially present in footwear and footwear components - Test method to quantitatively determine polycyclic aromatic hydrocarbons (PAHs) in footwear materials (ISO 16190:2021)
2 | All polymers except rubber or black polymeric materials | PAHs (polycyclic aromatic hydrocarbons) | Chrysene | 205-923-4 | 218-01-9 | 0.5 mg/kg |  |  |  | EN ISO 16190:2021 Footwear - Critical substances potentially present in footwear and footwear components - Test method to quantitatively determine polycyclic aromatic hydrocarbons (PAHs) in footwear materials (ISO 16190:2021)
1 | Rubber or black polymeric materials | PAHs (polycyclic aromatic hydrocarbons) | Chrysene | 205-923-4 | 218-01-9 | 0.5 mg/kg |  |  |  | EN ISO 16190:2021 Footwear - Critical substances potentially present in footwear and footwear components - Test method to quantitatively determine polycyclic aromatic hydrocarbons (PAHs) in footwear materials (ISO 16190:2021)
1 | Water repellent finish | PFAS (perfluoroalkyls) |  |  |  | See upcoming UPFAS restriction |  |  |  | See upcoming UPFAS restriction
1 | adhesives | Phthalates | Dicyclohexyl phthalate | 201-545-9 | 84-61-7 | 50 mg/kg each, 100 mg/kg total |  |  |  | CPSC-CH-C1001-09.4 Standard Operating Procedure for Determination of Phthalates January 17, 2018
1 | adhesives | Phthalates | Diisobutyl phthalate | 201-553-2 | 84-69-5 | 50 mg/kg each, 100 mg/kg total |  |  |  | CPSC-CH-C1001-09.4 Standard Operating Procedure for Determination of Phthalates January 17, 2018
1 | adhesives | Phthalates | Di-n-butyl phthalate | 201-557-4 | 84-74-2 | 50 mg/kg each, 100 mg/kg total |  |  |  | CPSC-CH-C1001-09.4 Standard Operating Procedure for Determination of Phthalates January 17, 2018
1 | adhesives | Phthalates | Dihexyl phthalate | 201-559-5 | 84-75-3 | 50 mg/kg each, 100 mg/kg total |  |  |  | CPSC-CH-C1001-09.4 Standard Operating Procedure for Determination of Phthalates January 17, 2018
1 | adhesives | Phthalates | Butyl benzyl phthalate | 201-622-7 | 85-68-7 | 50 mg/kg each, 100 mg/kg total |  |  |  | CPSC-CH-C1001-09.4 Standard Operating Procedure for Determination of Phthalates January 17, 2018
1 | adhesives | Phthalates | Di-(2-ethylhexyl) phthalate | 204-211-0 | 117-81-7 | 50 mg/kg each, 100 mg/kg total |  |  |  | CPSC-CH-C1001-09.4 Standard Operating Procedure for Determination of Phthalates January 17, 2018
1 | adhesives | Phthalates | Bis(2-methoxyethyl) phthalate | 204-212-6 | 117-82-8 | 50 mg/kg each, 100 mg/kg total |  |  |  | CPSC-CH-C1001-09.4 Standard Operating Procedure for Determination of Phthalates January 17, 2018
1 | adhesives | Phthalates | Di-n-pentyl phthalate (DPP) | 205-017-9 | 131-18-0 | 50 mg/kg each, 100 mg/kg total |  |  |  | CPSC-CH-C1001-09.4 Standard Operating Procedure for Determination of Phthalates January 17, 2018
1 | adhesives | Phthalates | Diisopentylphthalate | 210-088-4 | 605-50-5 | 50 mg/kg each, 100 mg/kg total |  |  |  | CPSC-CH-C1001-09.4 Standard Operating Procedure for Determination of Phthalates January 17, 2018
1 | adhesives | Phthalates | diisooctyl phthalate | 248-523-5 | 27554-26-3 | 50 mg/kg each, 100 mg/kg total |  |  |  | CPSC-CH-C1001-09.4 Standard Operating Procedure for Determination of Phthalates January 17, 2018
1 | adhesives | Phthalates | 1,2-benzenedicarboxylic acid; di-C7-11-branched and linear alkylesters | 271-084-6 | 68515-42-4 | 50 mg/kg each, 100 mg/kg total |  |  |  | CPSC-CH-C1001-09.4 Standard Operating Procedure for Determination of Phthalates January 17, 2018
1 | adhesives | Phthalates | 1,2-benzenedicarboxylic acid, dihexyl ester, branched and linear | 271-093-5 | 68515-50-4 | 50 mg/kg each, 100 mg/kg total |  |  |  | CPSC-CH-C1001-09.4 Standard Operating Procedure for Determination of Phthalates January 17, 2018
1 | adhesives | Phthalates | diisohexyl phthalate | 276-090-2 | 71850-09-4 | 50 mg/kg each, 100 mg/kg total |  |  |  | CPSC-CH-C1001-09.4 Standard Operating Procedure for Determination of Phthalates January 17, 2018
1 | adhesives | Phthalates | 1,2-benzenedicarboxylic acid; di-C 6-8-branched alkylesters, C 7-rich | 276-158-1 | 71888-89-6 | 50 mg/kg each, 100 mg/kg total |  |  |  | CPSC-CH-C1001-09.4 Standard Operating Procedure for Determination of Phthalates January 17, 2018
1 | adhesives | Phthalates | 1,2-benzenedicarboxylic acid, dipentylester, branched and linear | 284-032-2 | 84777-06-0 | 50 mg/kg each, 100 mg/kg total |  |  |  | CPSC-CH-C1001-09.4 Standard Operating Procedure for Determination of Phthalates January 17, 2018

## Wood and composite wood
Select priority | Material details (examples) | Chemical Group | Substance name | EC/List no | CAS | CL | Screening Analytical method | Portable device Screening Analytical method | Comments on Screening Analitycal method | Targeted Analytical method | Comments on Targeted Analytical method
1 | All wood materials | Aldehydes | Formaldehyde | 200-001-8 | 50-00-0 | See Commission Regulation (EU) 2023/1467
2 | Flame retardants | Borates | Disodium tetraborate | 215-540-4 | 1330-43-4; 1303-96-4; 12179-04-3 | 10 mg B/kg |  |  |  | EPA METHOD 200.7 DETERMINATION OF METALS AND TRACE ELEMENTS IN WATER AND WASTES BY INDUCTIVELY COUPLED PLASMA-ATOMIC EMISSION SPECTROMETRY | In-house SOP to be developed
2 | Flame retardant | Brominated flame retardants | diphenylether; octabromo derivate | 251-087-9 | 32536-52-0 | 10 mg/kg |  |  |  | EN ISO 17881-1:2016 Textiles - Determination of certain flame retardants - Part 1: Brominated flame retardants (ISO 17881-1:2016)
2 | Flame retardant | Brominated flame retardants | 2,2-bis(bromomethyl)propane-1,3-diol | 221-967-7 | 3296-90-0 | 10 mg/kg |  |  |  | EN ISO 17881-1:2016 Textiles - Determination of certain flame retardants - Part 1: Brominated flame retardants (ISO 17881-1:2016)
2 | Flame retardant | Brominated flame retardants | Tetrabromobisphenol A | 201-236-9 | 79-94-7 | 10 mg/kg |  |  |  | EN ISO 17881-1:2016 Textiles - Determination of certain flame retardants - Part 1: Brominated flame retardants (ISO 17881-1:2016)
2 | Flame retardant | Organophosphorus compounds | Tris (2-chloroethyl) phosphate) | 204-118-5 | 115-96-8 | 10 mg/kg |  |  |  | EN ISO 17881-2:2016 Textiles - Determination of certain flame retardants - Part 2: Phosphorus flame retardants (ISO 17881-2:2016)
2 | Flame retardant | Organophosphorus compounds | trixylyl phosphate | 246-677-8 | 25155-23-1 | 10 mg/kg |  |  |  | EN ISO 17881-2:2016 Textiles - Determination of certain flame retardants - Part 2: Phosphorus flame retardants (ISO 17881-2:2016)
1 |  | Phthalates | Di-n-butyl phthalate | 201-557-4 | 84-74-2 | 50 mg/kg each, 100 mg/kg total |  |  |  | CPSC-CH-C1001-09.4 Standard Operating Procedure for Determination of Phthalates January 17, 2018 | In-house SOP to be developed

## Metals
Select priority | Material details (examples) | Chemical Group | Substance name | EC/List no | CAS | CL | Screening Analytical method | Portable device Screening Analytical method | Comments on Screening Analitycal method | Targeted Analytical method | Comments on Targeted Analytical method
1 |  | Metals | Arsenic (diarsenic trioxide) | 215-481-4 | 1327-53-3 | 10 mg As/kg (content) | In-house validated method: XRF | ISO 13196:2013 Soil quality — Screening soils for selected elements by energy-dispersive X-ray fluorescence spectrometry using a handheld or portable instrument | In-house SOP to be developed. | EN 16711-1:2015 Textiles - Determination of metal content - Part 1: Determination of metals using microwave digestion
1 |  | Metals | Lead and its compounds | 231-100-4 | 7439-92-1 | 10 mg Pb/kg (content) | In-house validated method: XRF | ISO 13196:2013 Soil quality — Screening soils for selected elements by energy-dispersive X-ray fluorescence spectrometry using a handheld or portable instrument | In-house SOP to be developed. | EN 16711-1:2015 Textiles - Determination of metal content - Part 1: Determination of metals using microwave digestion
1 |  | Metals | Cadmium and its compounds | 231-152-8 | 7440-43-9 | 10 mg Cd/kg (content) | In-house validated method: XRF or AAS, ICP-MS, ICP-OES (wet methods) | ISO 13196:2013 Soil quality — Screening soils for selected elements by energy-dispersive X-ray fluorescence spectrometry using a handheld or portable instrument | In-house SOP to be developed. XRF migh not be sensitive enough for Cd. | EN 16711-1:2015 Textiles - Determination of metal content - Part 1: Determination of metals using microwave digestion
1 |  | Metals | Mercury | 231-106-7 | 7439-97-6 | 0.5 mg Hg/kg (content) |  |  |  | EN 16711-1:2015 Textiles - Determination of metal content - Part 1: Determination of metals using microwave digestion
1 |  | Metals | Cobalt and its compounds | 231-158-0 | 7440-48-4 | 10 mg Co/kg (content) | In-house validated method: XRF or AAS, ICP-MS, ICP-OES (wet methods) | ISO 13196:2013 Soil quality — Screening soils for selected elements by energy-dispersive X-ray fluorescence spectrometry using a handheld or portable instrument | In-house SOP to be developed. XRF migh not be sensitive enough for Co. | EN 16711-1:2015 Textiles - Determination of metal content - Part 1: Determination of metals using microwave digestion

## Glass, Ceramic and Siliceous ma
Select priority | Material details (examples) | Chemical Group | Substance name | EC/List no | CAS | CL | Screening Analytical method | Portable device Screening Analytical method | Comments on Screening Analitycal method | Targeted Analytical method | Comments on Targeted Analytical method
2 |  | Metals | Lead and its compounds |  |  | 10 mg Pb/kg (content) | In-house validated method: XRF | ISO 13196:2013 Soil quality — Screening soils for selected elements by energy-dispersive X-ray fluorescence spectrometry using a handheld or portable instrument | In-house SOP to be developed. | EN 16711-1:2015 Textiles - Determination of metal content - Part 1: Determination of metals using microwave digestion
1 |  | Metals | Cobalt and its compounds | 231-158-0 | 7440-48-4 | 10 mg Co/kg (content) | In-house validated method: XRF or AAS, ICP-MS, ICP-OES (wet methods) | ISO 13196:2013 Soil quality — Screening soils for selected elements by energy-dispersive X-ray fluorescence spectrometry using a handheld or portable instrument | In-house SOP to be developed. XRF migh not be sensitive enough for Co. | EN 16711-1:2015 Textiles - Determination of metal content - Part 1: Determination of metals using microwave digestion
1 |  | Metals | Cadmium and its compounds | 231-152-8 | 7440-43-9 | 10 mg Cd/kg (content) | In-house validated method: XRF or AAS, ICP-MS, ICP-OES (wet methods) | ISO 13196:2013 Soil quality — Screening soils for selected elements by energy-dispersive X-ray fluorescence spectrometry using a handheld or portable instrument | In-house SOP to be developed. XRF migh not be sensitive enough for Cd. | EN 16711-1:2015 Textiles - Determination of metal content - Part 1: Determination of metals using microwave digestion

## Bamboo-containing resins
Select priority | Material details (examples) | Chemical Group | Substance name | EC/List no | CAS | CL | Screening Analytical method | Portable device Screening Analytical method | Comments on Screening Analitycal method | Targeted Analytical method | Comments on Targeted Analytical method
1 | All bamboo resins | Aldehydes | Formaldehyde | 200-001-8 | 50-00-0 | 30 mg/kg |  |  |  | EN ISO 14184-1 Textiles — Determination of formaldehyde — Part 1: Free and hydrolysed formaldehyde (water extraction method) (ISO 14184-1:2011)